## Sheet1
20004.453 | 0.29313 | -0.0184
15829.126 | 0.2996 | -0.00385
12516.703 | 0.30839 | 0.0099
9909.4424 | 0.31603 | 0.01937
7835.48 | 0.32531 | 0.02764
6217.2461 | 0.33149 | 0.03446
4905.291 | 0.34145 | 0.04046
3881.2737 | 0.34759 | 0.04503
3070.9827 | 0.35509 | 0.04965
2430.7778 | 0.36521 | 0.05452
1923.1537 | 0.3746 | 0.05904
1522.4358 | 0.38195 | 0.06332
1203.8446 | 0.39332 | 0.06609
952.86591 | 0.40412 | 0.07158
754.27557 | 0.4149 | 0.07497
596.71857 | 0.42547 | 0.07847
471.96338 | 0.43624 | 0.0829
373.20856 | 0.45043 | 0.08807
295.47278 | 0.46273 | 0.09188
233.87738 | 0.4771 | 0.09634
185.05922 | 0.49113 | 0.10217
146.35823 | 0.50462 | 0.1055
115.77804 | 0.52085 | 0.11339
91.6721 | 0.53592 | 0.11781
72.51701 | 0.55205 | 0.12398
57.36816 | 0.56728 | 0.13242
45.3629 | 0.58764 | 0.14295
35.93134 | 0.60695 | 0.15487
28.40909 | 0.6316 | 0.16695
22.48202 | 0.65929 | 0.18095
17.79613 | 0.6909 | 0.19307
14.06813 | 0.73024 | 0.2024
11.1448 | 0.77034 | 0.20555
8.81772 | 0.81193 | 0.20301
6.97545 | 0.85017 | 0.19483
5.5173 | 0.88794 | 0.17884
4.36941 | 0.91497 | 0.16271
3.45686 | 0.94019 | 0.14282
2.73547 | 0.95944 | 0.12621
2.16054 | 0.97326 | 0.11089
1.70952 | 0.9836 | 0.09629
1.35352 | 0.99265 | 0.08522
1.07079 | 0.99955 | 0.07776
0.84734 | 1.00547 | 0.07234
0.67072 | 1.01024 | 0.06908
0.53067 | 1.01585 | 0.06772
0.41976 | 1.02093 | 0.06955
0.33183 | 1.02728 | 0.07492
0.26261 | 1.03168 | 0.08235
0.20791 | 1.03719 | 0.0909
0.16452 | 1.04509 | 0.1011
0.13007 | 1.05586 | 0.11558
0.10309 | 1.06695 | 0.13538
0.08153 | 1.07944 | 0.15716
0.06443 | 1.09612 | 0.18205
0.05102 | 1.12181 | 0.20829
0.04042 | 1.15316 | 0.24611
0.03192 | 1.18221 | 0.29136
0.02528 | 1.20936 | 0.33272
0.01999 | 1.24836 | 0.36858