## Sheet1
20004.453 | 0.2923 | -0.01931
15829.126 | 0.30101 | -0.00344
12516.703 | 0.30678 | 0.00923
9909.4424 | 0.31426 | 0.01877
7835.48 | 0.32376 | 0.02754
6217.2461 | 0.32993 | 0.03359
4905.291 | 0.33858 | 0.04077
3881.2737 | 0.34691 | 0.04523
3070.9827 | 0.35481 | 0.04915
2430.7778 | 0.36416 | 0.05438
1923.1537 | 0.37379 | 0.05893
1522.4358 | 0.38319 | 0.06276
1203.8446 | 0.39299 | 0.06709
952.86591 | 0.40314 | 0.07106
754.27557 | 0.41395 | 0.07487
596.71857 | 0.42423 | 0.07966
471.96338 | 0.43759 | 0.08478
373.20856 | 0.44975 | 0.08739
295.47278 | 0.46323 | 0.09363
233.87738 | 0.4771 | 0.09502
185.05922 | 0.49016 | 0.10066
146.35823 | 0.50475 | 0.10536
115.77804 | 0.5191 | 0.11128
91.6721 | 0.53464 | 0.1185
72.51701 | 0.55036 | 0.12486
57.36816 | 0.56754 | 0.13353
45.3629 | 0.58509 | 0.14247
35.93134 | 0.60691 | 0.1537
28.40909 | 0.62887 | 0.16591
22.48202 | 0.65841 | 0.17886
17.79613 | 0.68944 | 0.19221
14.06813 | 0.72732 | 0.20043
11.1448 | 0.76737 | 0.20335
8.81772 | 0.80911 | 0.20016
6.97545 | 0.85065 | 0.19169
5.5173 | 0.88223 | 0.17534
4.36941 | 0.91314 | 0.16041
3.45686 | 0.93454 | 0.14181
2.73547 | 0.95454 | 0.12237
2.16054 | 0.96872 | 0.10875
1.70952 | 0.97907 | 0.09506
1.35352 | 0.98693 | 0.08514
1.07079 | 0.99442 | 0.0762
0.84734 | 1.00005 | 0.07191
0.67072 | 1.00528 | 0.06939
0.53067 | 1.0093 | 0.06774
0.41976 | 1.0142 | 0.0689
0.33183 | 1.02131 | 0.07336
0.26261 | 1.02721 | 0.0815
0.20791 | 1.03224 | 0.09215
0.16452 | 1.03852 | 0.10347
0.13007 | 1.04814 | 0.11658
0.10309 | 1.06127 | 0.13415
0.08153 | 1.07558 | 0.158
0.06443 | 1.09212 | 0.18504
0.05102 | 1.11141 | 0.2097
0.04042 | 1.14303 | 0.24142
0.03192 | 1.18038 | 0.2844
0.02528 | 1.21412 | 0.33513
0.01999 | 1.24715 | 0.38121