## Sheet1
20004.453 | 0.29289 | -0.01769
15829.126 | 0.29793 | -0.00155
12516.703 | 0.30667 | 0.01028
9909.4424 | 0.31564 | 0.01934
7835.48 | 0.32231 | 0.02835
6217.2461 | 0.33032 | 0.03443
4905.291 | 0.33893 | 0.04037
3881.2737 | 0.34826 | 0.04663
3070.9827 | 0.35726 | 0.05142
2430.7778 | 0.36565 | 0.05397
1923.1537 | 0.37524 | 0.0582
1522.4358 | 0.38486 | 0.06303
1203.8446 | 0.3946 | 0.06845
952.86591 | 0.40511 | 0.07052
754.27557 | 0.41613 | 0.07627
596.71857 | 0.42717 | 0.0802
471.96338 | 0.43846 | 0.08478
373.20856 | 0.45182 | 0.08605
295.47278 | 0.46331 | 0.0909
233.87738 | 0.47712 | 0.09551
185.05922 | 0.48987 | 0.10044
146.35823 | 0.50568 | 0.1065
115.77804 | 0.51901 | 0.11124
91.6721 | 0.53487 | 0.11675
72.51701 | 0.55206 | 0.12236
57.36816 | 0.57096 | 0.13292
45.3629 | 0.58929 | 0.14071
35.93134 | 0.60563 | 0.15244
28.40909 | 0.63273 | 0.15877
22.48202 | 0.65865 | 0.17018
17.79613 | 0.68733 | 0.18341
14.06813 | 0.73397 | 0.19017
11.1448 | 0.76273 | 0.18657
8.81772 | 0.81122 | 0.17894
6.97545 | 0.84051 | 0.17878
5.5173 | 0.85818 | 0.15535
4.36941 | 0.88197 | 0.12406
3.45686 | 0.91942 | 0.10345
2.73547 | 0.94485 | 0.10355
2.16054 | 0.94802 | 0.10908
1.70952 | 0.93324 | 0.10553
1.35352 | 0.91431 | 0.08442
1.07079 | 0.90921 | 0.04678
0.84734 | 0.92639 | 0.01143
0.67072 | 0.95959 | -0.0071
0.53067 | 1.00542 | 0.00154
0.41976 | 1.03426 | 0.04156
0.33183 | 1.02958 | 0.09476
0.26261 | 0.99118 | 0.13666
0.20791 | 0.93301 | 0.14607
0.16452 | 0.87838 | 0.1181
0.13007 | 0.8512 | 0.0584
0.10309 | 0.87252 | -0.0158
0.08153 | 0.95827 | -0.07481
0.06443 | 1.08821 | -0.08123
0.05102 | 1.26076 | 0.02173
0.04042 | 1.36954 | 0.2453
0.03192 | 1.32797 | 0.53831
0.02528 | 1.1016 | 0.78406
0.01999 | 0.7285 | 0.82086