## Sheet1
20004.453 | 0.29076 | -0.0171
15829.126 | 0.29875 | -0.00362
12516.703 | 0.30693 | 0.01023
9909.4424 | 0.31354 | 0.01962
7835.48 | 0.32143 | 0.02789
6217.2461 | 0.3283 | 0.03346
4905.291 | 0.33748 | 0.04139
3881.2737 | 0.34907 | 0.04766
3070.9827 | 0.35577 | 0.0517
2430.7778 | 0.36421 | 0.05718
1923.1537 | 0.37524 | 0.05986
1522.4358 | 0.38427 | 0.06387
1203.8446 | 0.39358 | 0.06689
952.86591 | 0.40436 | 0.07275
754.27557 | 0.41623 | 0.07531
596.71857 | 0.42539 | 0.07926
471.96338 | 0.43746 | 0.08463
373.20856 | 0.45143 | 0.08737
295.47278 | 0.46344 | 0.09285
233.87738 | 0.47794 | 0.09678
185.05922 | 0.49136 | 0.10367
146.35823 | 0.50498 | 0.10652
115.77804 | 0.52048 | 0.11159
91.6721 | 0.53612 | 0.11751
72.51701 | 0.55379 | 0.12421
57.36816 | 0.57223 | 0.13114
45.3629 | 0.59078 | 0.13928
35.93134 | 0.60618 | 0.15256
28.40909 | 0.63195 | 0.15918
22.48202 | 0.65746 | 0.17158
17.79613 | 0.68922 | 0.18331
14.06813 | 0.7337 | 0.18669
11.1448 | 0.76267 | 0.18559
8.81772 | 0.80886 | 0.17423
6.97545 | 0.84469 | 0.17386
5.5173 | 0.8586 | 0.15735
4.36941 | 0.87774 | 0.12736
3.45686 | 0.91073 | 0.09957
2.73547 | 0.93986 | 0.09237
2.16054 | 0.95321 | 0.09965
1.70952 | 0.94563 | 0.104
1.35352 | 0.92457 | 0.09476
1.07079 | 0.90856 | 0.0666
0.84734 | 0.91041 | 0.02888
0.67072 | 0.93283 | -0.00036
0.53067 | 0.97682 | -0.0109
0.41976 | 1.01933 | 0.0118
0.33183 | 1.03835 | 0.06094
0.26261 | 1.02167 | 0.11541
0.20791 | 0.97296 | 0.15054
0.16452 | 0.90957 | 0.15194
0.13007 | 0.85493 | 0.11234
0.10309 | 0.83777 | 0.03983
0.08153 | 0.88284 | -0.04449
0.06443 | 0.98289 | -0.09778
0.05102 | 1.16961 | -0.07968
0.04042 | 1.35723 | 0.08055
0.03192 | 1.44265 | 0.37212
0.02528 | 1.34002 | 0.70741
0.01999 | 1.01248 | 0.9226