## Sheet1
20004.453 | 0.27621 | -0.0219
15829.126 | 0.28191 | -0.00853
12516.703 | 0.28836 | 0.00369
9909.4424 | 0.29553 | 0.01595
7835.48 | 0.30322 | 0.02294
6217.2461 | 0.31131 | 0.03014
4905.291 | 0.3173 | 0.0383
3881.2737 | 0.32602 | 0.04271
3070.9827 | 0.33368 | 0.04747
2430.7778 | 0.34244 | 0.05216
1923.1537 | 0.35157 | 0.05622
1522.4358 | 0.35902 | 0.0593
1203.8446 | 0.37084 | 0.0622
952.86591 | 0.37983 | 0.06771
754.27557 | 0.39055 | 0.07104
596.71857 | 0.40193 | 0.07422
471.96338 | 0.413 | 0.07859
373.20856 | 0.42332 | 0.08213
295.47278 | 0.43723 | 0.08666
233.87738 | 0.44902 | 0.0901
185.05922 | 0.46239 | 0.09509
146.35823 | 0.476 | 0.10135
115.77804 | 0.49108 | 0.10732
91.6721 | 0.50875 | 0.11282
72.51701 | 0.52564 | 0.11779
57.36816 | 0.54636 | 0.12337
45.3629 | 0.56936 | 0.12986
35.93134 | 0.59488 | 0.13047
28.40909 | 0.62065 | 0.12912
22.48202 | 0.6433 | 0.12398
17.79613 | 0.66708 | 0.11389
14.06813 | 0.68491 | 0.10574
11.1448 | 0.70184 | 0.09164
8.81772 | 0.7131 | 0.08398
6.97545 | 0.72119 | 0.07215
5.5173 | 0.73049 | 0.06098
4.36941 | 0.73969 | 0.05593
3.45686 | 0.74508 | 0.05512
2.73547 | 0.7462 | 0.05186
2.16054 | 0.7457 | 0.04656
1.70952 | 0.7496 | 0.03969
1.35352 | 0.7568 | 0.03389
1.07079 | 0.76818 | 0.03277
0.84734 | 0.78175 | 0.0396
0.67072 | 0.78963 | 0.05205
0.53067 | 0.78895 | 0.07104
0.41976 | 0.7774 | 0.08515
0.33183 | 0.76021 | 0.08669
0.26261 | 0.74867 | 0.07272
0.20791 | 0.75449 | 0.0472
0.16452 | 0.78726 | 0.02185
0.13007 | 0.8503 | 0.01718
0.10309 | 0.9286 | 0.05576
0.08153 | 0.99404 | 0.15211
0.06443 | 1.01381 | 0.28117
0.05102 | 0.93993 | 0.42892
0.04042 | 0.7724 | 0.50575
0.03192 | 0.56454 | 0.4429
0.02528 | 0.42162 | 0.19966
0.01999 | 0.48953 | -0.20289