## Sheet1
20004.453 | 0.27554 | -0.02429
15829.126 | 0.2826 | -0.00897
12516.703 | 0.28765 | 0.00499
9909.4424 | 0.29565 | 0.01479
7835.48 | 0.30309 | 0.02392
6217.2461 | 0.30964 | 0.03057
4905.291 | 0.31863 | 0.03722
3881.2737 | 0.32598 | 0.04247
3070.9827 | 0.33465 | 0.04649
2430.7778 | 0.34325 | 0.0516
1923.1537 | 0.35058 | 0.05547
1522.4358 | 0.36104 | 0.0594
1203.8446 | 0.3685 | 0.06318
952.86591 | 0.38027 | 0.06741
754.27557 | 0.39205 | 0.07079
596.71857 | 0.40124 | 0.0761
471.96338 | 0.41283 | 0.07899
373.20856 | 0.42431 | 0.08155
295.47278 | 0.43774 | 0.08722
233.87738 | 0.44953 | 0.09055
185.05922 | 0.46112 | 0.09552
146.35823 | 0.47577 | 0.10131
115.77804 | 0.49213 | 0.10605
91.6721 | 0.50769 | 0.11131
72.51701 | 0.52603 | 0.1182
57.36816 | 0.54668 | 0.12273
45.3629 | 0.56971 | 0.12877
35.93134 | 0.59325 | 0.12954
28.40909 | 0.61827 | 0.12731
22.48202 | 0.64159 | 0.12166
17.79613 | 0.66409 | 0.11279
14.06813 | 0.68551 | 0.1029
11.1448 | 0.698 | 0.09081
8.81772 | 0.71351 | 0.08015
6.97545 | 0.72254 | 0.07395
5.5173 | 0.72759 | 0.06269
4.36941 | 0.73391 | 0.05366
3.45686 | 0.74233 | 0.04769
2.73547 | 0.7504 | 0.04694
2.16054 | 0.7527 | 0.04864
1.70952 | 0.75118 | 0.05016
1.35352 | 0.74892 | 0.04637
1.07079 | 0.75049 | 0.0403
0.84734 | 0.757 | 0.03316
0.67072 | 0.76983 | 0.02955
0.53067 | 0.78905 | 0.03391
0.41976 | 0.80848 | 0.05282
0.33183 | 0.81589 | 0.08354
0.26261 | 0.80442 | 0.11582
0.20791 | 0.77583 | 0.13436
0.16452 | 0.74297 | 0.12802
0.13007 | 0.72391 | 0.09265
0.10309 | 0.74185 | 0.03893
0.08153 | 0.81442 | -0.00831
0.06443 | 0.93143 | -0.01505
0.05102 | 1.09786 | 0.06782
0.04042 | 1.22171 | 0.2699
0.03192 | 1.21455 | 0.5652
0.02528 | 1.00914 | 0.84801
0.01999 | 0.60381 | 0.9601