## Sheet1
20004.453 | 0.27498 | -0.02279
15829.126 | 0.27971 | -0.0072
12516.703 | 0.28943 | 0.00532
9909.4424 | 0.2957 | 0.01523
7835.48 | 0.30321 | 0.02418
6217.2461 | 0.31008 | 0.02975
4905.291 | 0.31876 | 0.03827
3881.2737 | 0.32591 | 0.04253
3070.9827 | 0.3352 | 0.04739
2430.7778 | 0.34099 | 0.05195
1923.1537 | 0.35148 | 0.05647
1522.4358 | 0.36126 | 0.05975
1203.8446 | 0.3696 | 0.06315
952.86591 | 0.37852 | 0.06771
754.27557 | 0.39116 | 0.06984
596.71857 | 0.40114 | 0.07387
471.96338 | 0.41187 | 0.07833
373.20856 | 0.42325 | 0.08114
295.47278 | 0.43621 | 0.08639
233.87738 | 0.44913 | 0.0905
185.05922 | 0.46166 | 0.09341
146.35823 | 0.47497 | 0.09947
115.77804 | 0.49081 | 0.10507
91.6721 | 0.50764 | 0.11181
72.51701 | 0.52506 | 0.11738
57.36816 | 0.54531 | 0.1219
45.3629 | 0.56878 | 0.12611
35.93134 | 0.59268 | 0.12877
28.40909 | 0.61714 | 0.12446
22.48202 | 0.64039 | 0.12025
17.79613 | 0.66191 | 0.1125
14.06813 | 0.68206 | 0.10169
11.1448 | 0.69412 | 0.08927
8.81772 | 0.70947 | 0.07905
6.97545 | 0.71943 | 0.07062
5.5173 | 0.72321 | 0.06194
4.36941 | 0.72833 | 0.05367
3.45686 | 0.73522 | 0.0462
2.73547 | 0.74362 | 0.04429
2.16054 | 0.74994 | 0.04621
1.70952 | 0.74941 | 0.04918
1.35352 | 0.74729 | 0.04885
1.07079 | 0.74529 | 0.04491
0.84734 | 0.74731 | 0.03715
0.67072 | 0.75657 | 0.03189
0.53067 | 0.77393 | 0.02876
0.41976 | 0.79827 | 0.03856
0.33183 | 0.81686 | 0.06493
0.26261 | 0.82019 | 0.10321
0.20791 | 0.79991 | 0.13872
0.16452 | 0.76305 | 0.15453
0.13007 | 0.72347 | 0.13856
0.10309 | 0.7075 | 0.08941
0.08153 | 0.74156 | 0.0213
0.06443 | 0.82941 | -0.02851
0.05102 | 1.00105 | -0.02773
0.04042 | 1.20084 | 0.09717
0.03192 | 1.33373 | 0.37188
0.02528 | 1.28812 | 0.74834
0.01999 | 0.97461 | 1.08189