## Sheet1
20004.453 | 0.27178 | -0.02744
15829.126 | 0.27876 | -0.01199
12516.703 | 0.28348 | 0.00153
9909.4424 | 0.29235 | 0.01243
7835.48 | 0.29828 | 0.02206
6217.2461 | 0.30542 | 0.02881
4905.291 | 0.31356 | 0.03532
3881.2737 | 0.3216 | 0.03972
3070.9827 | 0.32945 | 0.04586
2430.7778 | 0.33795 | 0.05108
1923.1537 | 0.34595 | 0.05555
1522.4358 | 0.35531 | 0.05922
1203.8446 | 0.36545 | 0.0623
952.86591 | 0.37491 | 0.06705
754.27557 | 0.38453 | 0.07025
596.71857 | 0.39576 | 0.07671
471.96338 | 0.40707 | 0.07795
373.20856 | 0.41907 | 0.08266
295.47278 | 0.43157 | 0.08576
233.87738 | 0.44659 | 0.08986
185.05922 | 0.46009 | 0.09619
146.35823 | 0.47303 | 0.09963
115.77804 | 0.4867 | 0.10613
91.6721 | 0.50258 | 0.11142
72.51701 | 0.5223 | 0.1182
57.36816 | 0.54121 | 0.12641
45.3629 | 0.56388 | 0.13051
35.93134 | 0.5886 | 0.13229
28.40909 | 0.61596 | 0.1331
22.48202 | 0.64049 | 0.12806
17.79613 | 0.66458 | 0.11898
14.06813 | 0.68348 | 0.10856
11.1448 | 0.70216 | 0.09798
8.81772 | 0.71356 | 0.08602
6.97545 | 0.72514 | 0.07374
5.5173 | 0.73512 | 0.06485
4.36941 | 0.74078 | 0.05936
3.45686 | 0.7443 | 0.05311
2.73547 | 0.74687 | 0.04794
2.16054 | 0.75116 | 0.04184
1.70952 | 0.75716 | 0.03796
1.35352 | 0.76411 | 0.03717
1.07079 | 0.77095 | 0.04087
0.84734 | 0.7732 | 0.0477
0.67072 | 0.77361 | 0.05395
0.53067 | 0.77057 | 0.05728
0.41976 | 0.76936 | 0.05714
0.33183 | 0.7728 | 0.05516
0.26261 | 0.78275 | 0.0544
0.20791 | 0.79857 | 0.05902
0.16452 | 0.81849 | 0.07201
0.13007 | 0.83727 | 0.09608
0.10309 | 0.84838 | 0.12779
0.08153 | 0.84885 | 0.15987
0.06443 | 0.84825 | 0.18576
0.05102 | 0.84899 | 0.19947
0.04042 | 0.86284 | 0.2096
0.03192 | 0.89033 | 0.22308
0.02528 | 0.9312 | 0.24215
0.01999 | 0.98531 | 0.27023