## Sheet1
20004.453 | 0.27254 | -0.02864
15829.126 | 0.27848 | -0.01268
12516.703 | 0.28482 | 0.00196
9909.4424 | 0.29073 | 0.0127
7835.48 | 0.29817 | 0.02108
6217.2461 | 0.30498 | 0.02858
4905.291 | 0.31289 | 0.03621
3881.2737 | 0.32091 | 0.04194
3070.9827 | 0.32947 | 0.04598
2430.7778 | 0.33554 | 0.04922
1923.1537 | 0.34589 | 0.05348
1522.4358 | 0.35503 | 0.05869
1203.8446 | 0.36572 | 0.06319
952.86591 | 0.37493 | 0.06807
754.27557 | 0.38641 | 0.07324
596.71857 | 0.39681 | 0.0746
471.96338 | 0.40721 | 0.07956
373.20856 | 0.42088 | 0.08239
295.47278 | 0.43348 | 0.0869
233.87738 | 0.44469 | 0.09131
185.05922 | 0.4584 | 0.09632
146.35823 | 0.47349 | 0.10121
115.77804 | 0.48929 | 0.10648
91.6721 | 0.504 | 0.1123
72.51701 | 0.52274 | 0.1202
57.36816 | 0.54348 | 0.12506
45.3629 | 0.56554 | 0.13017
35.93134 | 0.59036 | 0.13311
28.40909 | 0.6156 | 0.13143
22.48202 | 0.64225 | 0.12895
17.79613 | 0.66614 | 0.11998
14.06813 | 0.68629 | 0.10817
11.1448 | 0.70322 | 0.09763
8.81772 | 0.71544 | 0.08639
6.97545 | 0.72608 | 0.07502
5.5173 | 0.73677 | 0.06463
4.36941 | 0.74331 | 0.05988
3.45686 | 0.74504 | 0.05361
2.73547 | 0.7498 | 0.04701
2.16054 | 0.75448 | 0.04197
1.70952 | 0.76024 | 0.03771
1.35352 | 0.76687 | 0.03757
1.07079 | 0.77317 | 0.0417
0.84734 | 0.7756 | 0.04849
0.67072 | 0.77494 | 0.05383
0.53067 | 0.77166 | 0.05628
0.41976 | 0.77099 | 0.05621
0.33183 | 0.77591 | 0.05372
0.26261 | 0.78676 | 0.05394
0.20791 | 0.80303 | 0.05886
0.16452 | 0.82307 | 0.07402
0.13007 | 0.84033 | 0.09951
0.10309 | 0.84856 | 0.13105
0.08153 | 0.84776 | 0.16091
0.06443 | 0.84662 | 0.18426
0.05102 | 0.84874 | 0.19639
0.04042 | 0.86555 | 0.2061
0.03192 | 0.8951 | 0.22013
0.02528 | 0.93707 | 0.24031
0.01999 | 0.99346 | 0.27075