## Sheet1
20004.453 | 0.7259 | -0.01495
15829.126 | 0.73596 | -0.00113
12516.703 | 0.74423 | 0.01098
9909.4424 | 0.75255 | 0.01834
7835.48 | 0.76007 | 0.02631
6217.2461 | 0.76716 | 0.03194
4905.291 | 0.77451 | 0.0369
3881.2737 | 0.78271 | 0.04081
3070.9827 | 0.78839 | 0.045
2430.7778 | 0.79738 | 0.04649
1923.1537 | 0.80444 | 0.04887
1522.4358 | 0.81224 | 0.05114
1203.8446 | 0.81999 | 0.05356
952.86591 | 0.82909 | 0.0576
754.27557 | 0.83762 | 0.05907
596.71857 | 0.84562 | 0.06328
471.96338 | 0.85528 | 0.06355
373.20856 | 0.86402 | 0.06811
295.47278 | 0.87533 | 0.07155
233.87738 | 0.88317 | 0.07558
185.05922 | 0.89297 | 0.07937
146.35823 | 0.90563 | 0.0851
115.77804 | 0.91727 | 0.0919
91.6721 | 0.92812 | 0.0967
72.51701 | 0.93995 | 0.10526
57.36816 | 0.95509 | 0.11343
45.3629 | 0.97039 | 0.12491
35.93134 | 0.98744 | 0.13611
28.40909 | 1.00916 | 0.1481
22.48202 | 1.03518 | 0.16318
17.79613 | 1.06399 | 0.17554
14.06813 | 1.09779 | 0.18458
11.1448 | 1.13372 | 0.19071
8.81772 | 1.17487 | 0.18936
6.97545 | 1.20811 | 0.18013
5.5173 | 1.24273 | 0.17181
4.36941 | 1.27036 | 0.15423
3.45686 | 1.29794 | 0.13982
2.73547 | 1.31463 | 0.1246
2.16054 | 1.33052 | 0.10948
1.70952 | 1.34134 | 0.0967
1.35352 | 1.34989 | 0.08694
1.07079 | 1.35719 | 0.0798
0.84734 | 1.36358 | 0.07354
0.67072 | 1.37002 | 0.07179
0.53067 | 1.37683 | 0.07266
0.41976 | 1.38127 | 0.07652
0.33183 | 1.3861 | 0.08231
0.26261 | 1.39189 | 0.08765
0.20791 | 1.40021 | 0.09681
0.16452 | 1.40985 | 0.1094
0.13007 | 1.41968 | 0.12396
0.10309 | 1.43344 | 0.14031
0.08153 | 1.45388 | 0.16021
0.06443 | 1.47874 | 0.1883
0.05102 | 1.5043 | 0.2249
0.04042 | 1.52396 | 0.26268
0.03192 | 1.54592 | 0.29308
0.02528 | 1.57893 | 0.32113
0.01999 | 1.62435 | 0.35378