## Sheet1
20004.453 | 0.69654 | -0.01443
15829.126 | 0.70347 | -0.00268
12516.703 | 0.71304 | 0.01035
9909.4424 | 0.72081 | 0.01936
7835.48 | 0.72874 | 0.02589
6217.2461 | 0.73564 | 0.03069
4905.291 | 0.74606 | 0.03618
3881.2737 | 0.75144 | 0.039
3070.9827 | 0.75771 | 0.04322
2430.7778 | 0.76714 | 0.0456
1923.1537 | 0.77352 | 0.04906
1522.4358 | 0.78148 | 0.05175
1203.8446 | 0.79021 | 0.05502
952.86591 | 0.79891 | 0.05621
754.27557 | 0.80549 | 0.05903
596.71857 | 0.81682 | 0.06251
471.96338 | 0.82483 | 0.06501
373.20856 | 0.83406 | 0.06747
295.47278 | 0.84244 | 0.07172
233.87738 | 0.85228 | 0.0761
185.05922 | 0.86401 | 0.08002
146.35823 | 0.87546 | 0.08628
115.77804 | 0.88538 | 0.08972
91.6721 | 0.89821 | 0.09664
72.51701 | 0.91093 | 0.10612
57.36816 | 0.92377 | 0.11422
45.3629 | 0.94078 | 0.12371
35.93134 | 0.9564 | 0.135
28.40909 | 0.97817 | 0.14965
22.48202 | 1.00512 | 0.16214
17.79613 | 1.03273 | 0.17514
14.06813 | 1.06723 | 0.18464
11.1448 | 1.10495 | 0.1872
8.81772 | 1.14038 | 0.18714
6.97545 | 1.17784 | 0.18207
5.5173 | 1.21059 | 0.16596
4.36941 | 1.23978 | 0.1551
3.45686 | 1.26146 | 0.1361
2.73547 | 1.28165 | 0.12267
2.16054 | 1.29596 | 0.1082
1.70952 | 1.30685 | 0.09521
1.35352 | 1.31655 | 0.08517
1.07079 | 1.32468 | 0.07869
0.84734 | 1.33154 | 0.07514
0.67072 | 1.33626 | 0.07408
0.53067 | 1.33998 | 0.074
0.41976 | 1.34603 | 0.07541
0.33183 | 1.35224 | 0.07972
0.26261 | 1.359 | 0.08722
0.20791 | 1.36663 | 0.09611
0.16452 | 1.37779 | 0.10758
0.13007 | 1.39321 | 0.12485
0.10309 | 1.40797 | 0.14906
0.08153 | 1.4205 | 0.17706
0.06443 | 1.43488 | 0.20435
0.05102 | 1.45235 | 0.22406
0.04042 | 1.48025 | 0.24946
0.03192 | 1.5123 | 0.28145
0.02528 | 1.5486 | 0.31404
0.01999 | 1.597 | 0.34723