## Sheet1
20004.453 | 0.72701 | -0.01265
15829.126 | 0.73467 | 0.00083
12516.703 | 0.74299 | 0.01259
9909.4424 | 0.75025 | 0.02042
7835.48 | 0.75963 | 0.02566
6217.2461 | 0.76739 | 0.03348
4905.291 | 0.77634 | 0.0373
3881.2737 | 0.78185 | 0.04059
3070.9827 | 0.78897 | 0.04323
2430.7778 | 0.79761 | 0.04645
1923.1537 | 0.80626 | 0.04892
1522.4358 | 0.81191 | 0.05118
1203.8446 | 0.82279 | 0.05385
952.86591 | 0.8305 | 0.05654
754.27557 | 0.84109 | 0.05897
596.71857 | 0.84899 | 0.06271
471.96338 | 0.85796 | 0.06585
373.20856 | 0.86777 | 0.06715
295.47278 | 0.87609 | 0.07157
233.87738 | 0.88781 | 0.07561
185.05922 | 0.89896 | 0.08033
146.35823 | 0.90802 | 0.08387
115.77804 | 0.91854 | 0.0901
91.6721 | 0.93172 | 0.09726
72.51701 | 0.94623 | 0.10276
57.36816 | 0.95972 | 0.11292
45.3629 | 0.97825 | 0.12322
35.93134 | 0.99074 | 0.13325
28.40909 | 1.0154 | 0.14252
22.48202 | 1.03884 | 0.1529
17.79613 | 1.0659 | 0.16678
14.06813 | 1.1078 | 0.17539
11.1448 | 1.1329 | 0.17092
8.81772 | 1.17961 | 0.16592
6.97545 | 1.20376 | 0.16706
5.5173 | 1.22222 | 0.14643
4.36941 | 1.24812 | 0.11847
3.45686 | 1.28395 | 0.10148
2.73547 | 1.30641 | 0.10117
2.16054 | 1.31008 | 0.10674
1.70952 | 1.29629 | 0.10168
1.35352 | 1.28047 | 0.08083
1.07079 | 1.27778 | 0.04687
0.84734 | 1.29444 | 0.01484
0.67072 | 1.32443 | 0.00011
0.53067 | 1.36421 | 0.00937
0.41976 | 1.38797 | 0.04712
0.33183 | 1.38207 | 0.09681
0.26261 | 1.34374 | 0.13563
0.20791 | 1.28836 | 0.14447
0.16452 | 1.23558 | 0.11581
0.13007 | 1.21349 | 0.05523
0.10309 | 1.24152 | -0.01803
0.08153 | 1.33361 | -0.0713
0.06443 | 1.45893 | -0.06875
0.05102 | 1.62128 | 0.03514
0.04042 | 1.7178 | 0.25716
0.03192 | 1.66366 | 0.53151
0.02528 | 1.43283 | 0.74043
0.01999 | 1.08331 | 0.75583