## Sheet1
20004.453 | 0.70316 | -0.01248
15829.126 | 0.7115 | -0.00032
12516.703 | 0.72121 | 0.01124
9909.4424 | 0.72744 | 0.01919
7835.48 | 0.7367 | 0.02784
6217.2461 | 0.74338 | 0.03188
4905.291 | 0.75238 | 0.03688
3881.2737 | 0.76006 | 0.04041
3070.9827 | 0.76529 | 0.04318
2430.7778 | 0.77428 | 0.04557
1923.1537 | 0.78337 | 0.05013
1522.4358 | 0.79011 | 0.05168
1203.8446 | 0.79888 | 0.05407
952.86591 | 0.80795 | 0.05774
754.27557 | 0.81664 | 0.05976
596.71857 | 0.82531 | 0.06266
471.96338 | 0.8351 | 0.06565
373.20856 | 0.84564 | 0.06976
295.47278 | 0.85452 | 0.07169
233.87738 | 0.86344 | 0.07617
185.05922 | 0.87554 | 0.08082
146.35823 | 0.88569 | 0.08504
115.77804 | 0.89865 | 0.08967
91.6721 | 0.90953 | 0.09694
72.51701 | 0.92142 | 0.10616
57.36816 | 0.93486 | 0.11229
45.3629 | 0.95084 | 0.12292
35.93134 | 0.97223 | 0.1345
28.40909 | 0.99013 | 0.14721
22.48202 | 1.01979 | 0.15936
17.79613 | 1.04918 | 0.16708
14.06813 | 1.07805 | 0.17012
11.1448 | 1.12013 | 0.17634
8.81772 | 1.14241 | 0.16925
6.97545 | 1.17938 | 0.15138
5.5173 | 1.21795 | 0.14436
4.36941 | 1.23479 | 0.14246
3.45686 | 1.23895 | 0.12424
2.73547 | 1.24672 | 0.09611
2.16054 | 1.26547 | 0.06507
1.70952 | 1.29307 | 0.0495
1.35352 | 1.31992 | 0.05467
1.07079 | 1.32665 | 0.07572
0.84734 | 1.31235 | 0.09574
0.67072 | 1.2861 | 0.10108
0.53067 | 1.25136 | 0.08257
0.41976 | 1.23579 | 0.04394
0.33183 | 1.24986 | 0.00135
0.26261 | 1.29324 | -0.02378
0.20791 | 1.35314 | -0.01629
0.16452 | 1.40812 | 0.03282
0.13007 | 1.43306 | 0.11883
0.10309 | 1.40508 | 0.21986
0.08153 | 1.3161 | 0.29618
0.06443 | 1.20281 | 0.31537
0.05102 | 1.08356 | 0.23194
0.04042 | 1.05174 | 0.05828
0.03192 | 1.17127 | -0.14359
0.02528 | 1.45539 | -0.26644
0.01999 | 1.84172 | -0.19277