## Sheet1
20004.453 | 0.70928 | -0.01991
15829.126 | 0.71815 | -0.00672
12516.703 | 0.72375 | 0.00521
9909.4424 | 0.73209 | 0.01392
7835.48 | 0.73815 | 0.02079
6217.2461 | 0.74643 | 0.02684
4905.291 | 0.75242 | 0.0326
3881.2737 | 0.76018 | 0.03414
3070.9827 | 0.76628 | 0.03802
2430.7778 | 0.77397 | 0.04201
1923.1537 | 0.77951 | 0.04498
1522.4358 | 0.78682 | 0.04559
1203.8446 | 0.79391 | 0.04886
952.86591 | 0.80133 | 0.05098
754.27557 | 0.81087 | 0.05326
596.71857 | 0.81754 | 0.05767
471.96338 | 0.82508 | 0.05971
373.20856 | 0.83401 | 0.06409
295.47278 | 0.84329 | 0.06793
233.87738 | 0.85436 | 0.0713
185.05922 | 0.86405 | 0.07524
146.35823 | 0.87347 | 0.07885
115.77804 | 0.88597 | 0.0847
91.6721 | 0.89901 | 0.09155
72.51701 | 0.91381 | 0.09939
57.36816 | 0.9318 | 0.10412
45.3629 | 0.95234 | 0.10839
35.93134 | 0.97377 | 0.11021
28.40909 | 0.9965 | 0.10933
22.48202 | 1.01554 | 0.10262
17.79613 | 1.03497 | 0.09695
14.06813 | 1.0522 | 0.08876
11.1448 | 1.06286 | 0.07693
8.81772 | 1.07693 | 0.06758
6.97545 | 1.08327 | 0.05995
5.5173 | 1.08715 | 0.05365
4.36941 | 1.09335 | 0.04437
3.45686 | 1.10126 | 0.03999
2.73547 | 1.1057 | 0.04056
2.16054 | 1.10688 | 0.04204
1.70952 | 1.10553 | 0.04143
1.35352 | 1.10207 | 0.03723
1.07079 | 1.10434 | 0.03177
0.84734 | 1.112 | 0.02503
0.67072 | 1.12467 | 0.02391
0.53067 | 1.14263 | 0.03155
0.41976 | 1.15677 | 0.05223
0.33183 | 1.15708 | 0.08122
0.26261 | 1.14174 | 0.10759
0.20791 | 1.11398 | 0.11731
0.16452 | 1.08668 | 0.10295
0.13007 | 1.07981 | 0.06493
0.10309 | 1.10979 | 0.01592
0.08153 | 1.19193 | -0.0171
0.06443 | 1.30438 | -0.00515
0.05102 | 1.44464 | 0.09655
0.04042 | 1.52448 | 0.29927
0.03192 | 1.46859 | 0.55093
0.02528 | 1.24559 | 0.74451
0.01999 | 0.89106 | 0.75659