## Sheet1
20004.453 | 0.66459 | -0.02216
15829.126 | 0.67153 | -0.00758
12516.703 | 0.67878 | 0.00421
9909.4424 | 0.68607 | 0.01282
7835.48 | 0.6933 | 0.01961
6217.2461 | 0.69828 | 0.02607
4905.291 | 0.7063 | 0.03226
3881.2737 | 0.71343 | 0.03459
3070.9827 | 0.71962 | 0.03897
2430.7778 | 0.72802 | 0.04134
1923.1537 | 0.73439 | 0.04415
1522.4358 | 0.74142 | 0.04694
1203.8446 | 0.74916 | 0.04941
952.86591 | 0.75625 | 0.05216
754.27557 | 0.76296 | 0.05446
596.71857 | 0.77162 | 0.05826
471.96338 | 0.78114 | 0.05943
373.20856 | 0.78775 | 0.0619
295.47278 | 0.79616 | 0.06681
233.87738 | 0.80657 | 0.07061
185.05922 | 0.81684 | 0.07585
146.35823 | 0.82703 | 0.07993
115.77804 | 0.83787 | 0.08411
91.6721 | 0.8527 | 0.0924
72.51701 | 0.86789 | 0.0985
57.36816 | 0.8849 | 0.10375
45.3629 | 0.90515 | 0.10829
35.93134 | 0.92657 | 0.1092
28.40909 | 0.94858 | 0.10729
22.48202 | 0.9681 | 0.1022
17.79613 | 0.98715 | 0.09521
14.06813 | 1.00504 | 0.08471
11.1448 | 1.01461 | 0.0758
8.81772 | 1.02617 | 0.06579
6.97545 | 1.03549 | 0.06093
5.5173 | 1.03745 | 0.05295
4.36941 | 1.04269 | 0.04557
3.45686 | 1.04783 | 0.0377
2.73547 | 1.05503 | 0.03508
2.16054 | 1.06045 | 0.03906
1.70952 | 1.05933 | 0.04152
1.35352 | 1.0557 | 0.04224
1.07079 | 1.05312 | 0.03764
0.84734 | 1.05496 | 0.03117
0.67072 | 1.06284 | 0.02513
0.53067 | 1.07887 | 0.02271
0.41976 | 1.10064 | 0.03292
0.33183 | 1.11847 | 0.05834
0.26261 | 1.1201 | 0.09456
0.20791 | 1.10128 | 0.12812
0.16452 | 1.06503 | 0.14232
0.13007 | 1.02877 | 0.12545
0.10309 | 1.01362 | 0.07678
0.08153 | 1.0478 | 0.01071
0.06443 | 1.13489 | -0.03801
0.05102 | 1.2992 | -0.03162
0.04042 | 1.48069 | 0.09536
0.03192 | 1.58675 | 0.35043
0.02528 | 1.52171 | 0.67351
0.01999 | 1.22954 | 0.93899