## Sheet1
20004.453 | 0.676 | -0.02271
15829.126 | 0.6818 | -0.00728
12516.703 | 0.69098 | 0.00279
9909.4424 | 0.69609 | 0.01377
7835.48 | 0.70325 | 0.01978
6217.2461 | 0.71202 | 0.0276
4905.291 | 0.71725 | 0.03085
3881.2737 | 0.72489 | 0.03393
3070.9827 | 0.73074 | 0.03776
2430.7778 | 0.73723 | 0.0409
1923.1537 | 0.74512 | 0.04435
1522.4358 | 0.75239 | 0.04511
1203.8446 | 0.75895 | 0.04765
952.86591 | 0.76714 | 0.05166
754.27557 | 0.77465 | 0.05465
596.71857 | 0.78195 | 0.05688
471.96338 | 0.7897 | 0.05927
373.20856 | 0.79891 | 0.06135
295.47278 | 0.80636 | 0.06528
233.87738 | 0.81748 | 0.07021
185.05922 | 0.82707 | 0.07447
146.35823 | 0.83806 | 0.07966
115.77804 | 0.84919 | 0.08509
91.6721 | 0.86317 | 0.09148
72.51701 | 0.87758 | 0.09779
57.36816 | 0.89595 | 0.1045
45.3629 | 0.91776 | 0.10734
35.93134 | 0.93531 | 0.10892
28.40909 | 0.9575 | 0.10742
22.48202 | 0.97884 | 0.10197
17.79613 | 0.99687 | 0.09387
14.06813 | 1.01419 | 0.0871
11.1448 | 1.02349 | 0.07436
8.81772 | 1.03616 | 0.06533
6.97545 | 1.04234 | 0.05959
5.5173 | 1.04619 | 0.05194
4.36941 | 1.05041 | 0.04336
3.45686 | 1.05959 | 0.03772
2.73547 | 1.06482 | 0.03723
2.16054 | 1.06622 | 0.03939
1.70952 | 1.0642 | 0.04086
1.35352 | 1.06153 | 0.03904
1.07079 | 1.0613 | 0.03354
0.84734 | 1.06731 | 0.02568
0.67072 | 1.07907 | 0.02324
0.53067 | 1.09709 | 0.02753
0.41976 | 1.11457 | 0.04498
0.33183 | 1.12146 | 0.07415
0.26261 | 1.11025 | 0.10542
0.20791 | 1.08354 | 0.12401
0.16452 | 1.05131 | 0.11795
0.13007 | 1.03249 | 0.08391
0.10309 | 1.04829 | 0.03177
0.08153 | 1.1174 | -0.01695
0.06443 | 1.22622 | -0.02667
0.05102 | 1.38086 | 0.04386
0.04042 | 1.5013 | 0.23136
0.03192 | 1.49852 | 0.49785
0.02528 | 1.31377 | 0.74829
0.01999 | 0.95777 | 0.84481