## Sheet1
20004.453 | 0.68365 | -0.02838
15829.126 | 0.68998 | -0.01154
12516.703 | 0.69673 | -0.00162
9909.4424 | 0.70164 | 0.00898
7835.48 | 0.70904 | 0.0163
6217.2461 | 0.71495 | 0.02232
4905.291 | 0.72016 | 0.02793
3881.2737 | 0.72775 | 0.03076
3070.9827 | 0.73365 | 0.03705
2430.7778 | 0.73927 | 0.03889
1923.1537 | 0.7478 | 0.0418
1522.4358 | 0.75537 | 0.045
1203.8446 | 0.76171 | 0.04841
952.86591 | 0.76913 | 0.04889
754.27557 | 0.77657 | 0.05108
596.71857 | 0.7844 | 0.05674
471.96338 | 0.79301 | 0.05881
373.20856 | 0.80023 | 0.06199
295.47278 | 0.80908 | 0.06571
233.87738 | 0.8193 | 0.06993
185.05922 | 0.82891 | 0.07453
146.35823 | 0.83822 | 0.0797
115.77804 | 0.8505 | 0.08519
91.6721 | 0.86349 | 0.09222
72.51701 | 0.87783 | 0.09904
57.36816 | 0.896 | 0.10572
45.3629 | 0.91549 | 0.11236
35.93134 | 0.93617 | 0.11317
28.40909 | 0.96109 | 0.11439
22.48202 | 0.98277 | 0.11077
17.79613 | 1.00377 | 0.10263
14.06813 | 1.02099 | 0.09328
11.1448 | 1.03461 | 0.08297
8.81772 | 1.04698 | 0.0736
6.97545 | 1.05408 | 0.06363
5.5173 | 1.0615 | 0.0551
4.36941 | 1.0683 | 0.0474
3.45686 | 1.07446 | 0.0444
2.73547 | 1.07486 | 0.04248
2.16054 | 1.07618 | 0.03846
1.70952 | 1.07739 | 0.03501
1.35352 | 1.08051 | 0.03159
1.07079 | 1.08678 | 0.03001
0.84734 | 1.09378 | 0.03211
0.67072 | 1.1008 | 0.03709
0.53067 | 1.10451 | 0.04729
0.41976 | 1.1045 | 0.05844
0.33183 | 1.10102 | 0.0664
0.26261 | 1.09902 | 0.06909
0.20791 | 1.10202 | 0.06913
0.16452 | 1.11249 | 0.07094
0.13007 | 1.1293 | 0.07667
0.10309 | 1.15136 | 0.08998
0.08153 | 1.17656 | 0.11423
0.06443 | 1.19722 | 0.14784
0.05102 | 1.20836 | 0.18898
0.04042 | 1.20969 | 0.2236
0.03192 | 1.21389 | 0.24522
0.02528 | 1.23019 | 0.26053
0.01999 | 1.26223 | 0.2765