## Sheet1
20004.453 | 0.71358 | -0.02702
15829.126 | 0.71912 | -0.01282
12516.703 | 0.72631 | -0.00096
9909.4424 | 0.73216 | 0.0092
7835.48 | 0.739 | 0.01651
6217.2461 | 0.74555 | 0.02176
4905.291 | 0.75205 | 0.02745
3881.2737 | 0.75719 | 0.03329
3070.9827 | 0.76364 | 0.03613
2430.7778 | 0.77165 | 0.039
1923.1537 | 0.77933 | 0.04228
1522.4358 | 0.78511 | 0.04514
1203.8446 | 0.78978 | 0.04653
952.86591 | 0.79957 | 0.0498
754.27557 | 0.80768 | 0.05365
596.71857 | 0.81434 | 0.05663
471.96338 | 0.82393 | 0.0593
373.20856 | 0.83073 | 0.0629
295.47278 | 0.83973 | 0.06464
233.87738 | 0.84935 | 0.06984
185.05922 | 0.85967 | 0.07507
146.35823 | 0.86928 | 0.08
115.77804 | 0.88116 | 0.08675
91.6721 | 0.89368 | 0.09333
72.51701 | 0.90846 | 0.09907
57.36816 | 0.92513 | 0.1057
45.3629 | 0.94543 | 0.11144
35.93134 | 0.96749 | 0.11399
28.40909 | 0.99022 | 0.11501
22.48202 | 1.01266 | 0.11053
17.79613 | 1.03652 | 0.10371
14.06813 | 1.05492 | 0.0943
11.1448 | 1.06858 | 0.08435
8.81772 | 1.07999 | 0.07471
6.97545 | 1.08983 | 0.06445
5.5173 | 1.0946 | 0.05683
4.36941 | 1.10036 | 0.0487
3.45686 | 1.10414 | 0.04332
2.73547 | 1.10781 | 0.04067
2.16054 | 1.11105 | 0.03661
1.70952 | 1.11451 | 0.03508
1.35352 | 1.11757 | 0.03421
1.07079 | 1.11916 | 0.03457
0.84734 | 1.1222 | 0.0354
0.67072 | 1.12609 | 0.0379
0.53067 | 1.12944 | 0.0415
0.41976 | 1.13256 | 0.0464
0.33183 | 1.13666 | 0.05193
0.26261 | 1.14299 | 0.05894
0.20791 | 1.14928 | 0.06824
0.16452 | 1.15575 | 0.08048
0.13007 | 1.16231 | 0.09318
0.10309 | 1.17068 | 0.10624
0.08153 | 1.18424 | 0.12125
0.06443 | 1.19907 | 0.14103
0.05102 | 1.21456 | 0.16394
0.04042 | 1.23312 | 0.18598
0.03192 | 1.26062 | 0.21047
0.02528 | 1.29486 | 0.24269
0.01999 | 1.32998 | 0.28586