## Sheet1
20004.453 | 0.68573 | -0.02721
15829.126 | 0.69204 | -0.01246
12516.703 | 0.69844 | -0.00177
9909.4424 | 0.7054 | 0.0076
7835.48 | 0.7098 | 0.01613
6217.2461 | 0.71645 | 0.02182
4905.291 | 0.724 | 0.02783
3881.2737 | 0.72915 | 0.0326
3070.9827 | 0.7367 | 0.03617
2430.7778 | 0.74365 | 0.03879
1923.1537 | 0.75079 | 0.04309
1522.4358 | 0.75717 | 0.0458
1203.8446 | 0.76597 | 0.04728
952.86591 | 0.7703 | 0.05045
754.27557 | 0.77879 | 0.05332
596.71857 | 0.78603 | 0.05502
471.96338 | 0.79352 | 0.05797
373.20856 | 0.8048 | 0.06209
295.47278 | 0.81206 | 0.06579
233.87738 | 0.82216 | 0.06959
185.05922 | 0.83138 | 0.075
146.35823 | 0.84071 | 0.08023
115.77804 | 0.85277 | 0.08661
91.6721 | 0.86632 | 0.09202
72.51701 | 0.88127 | 0.09883
57.36816 | 0.89813 | 0.10457
45.3629 | 0.91731 | 0.11252
35.93134 | 0.93951 | 0.1156
28.40909 | 0.96272 | 0.11436
22.48202 | 0.98422 | 0.11092
17.79613 | 1.00567 | 0.1034
14.06813 | 1.02495 | 0.09464
11.1448 | 1.03818 | 0.08415
8.81772 | 1.05037 | 0.07366
6.97545 | 1.05991 | 0.06492
5.5173 | 1.06619 | 0.05586
4.36941 | 1.07237 | 0.0485
3.45686 | 1.07549 | 0.04262
2.73547 | 1.08019 | 0.03924
2.16054 | 1.08266 | 0.03626
1.70952 | 1.08535 | 0.0347
1.35352 | 1.08852 | 0.03368
1.07079 | 1.0914 | 0.03445
0.84734 | 1.09365 | 0.03558
0.67072 | 1.09646 | 0.03887
0.53067 | 1.09947 | 0.04107
0.41976 | 1.10341 | 0.04556
0.33183 | 1.10884 | 0.05227
0.26261 | 1.11324 | 0.05913
0.20791 | 1.11825 | 0.06759
0.16452 | 1.12646 | 0.07727
0.13007 | 1.13679 | 0.09085
0.10309 | 1.14591 | 0.10795
0.08153 | 1.15505 | 0.12562
0.06443 | 1.16664 | 0.14491
0.05102 | 1.18402 | 0.16269
0.04042 | 1.20556 | 0.18727
0.03192 | 1.22904 | 0.21589
0.02528 | 1.25478 | 0.24316
0.01999 | 1.29064 | 0.27198