## Sheet1
20004.453 | 0.6979 | -0.01488
15829.126 | 0.70625 | -0.00041
12516.703 | 0.71462 | 0.01079
9909.4424 | 0.72336 | 0.01912
7835.48 | 0.73159 | 0.02541
6217.2461 | 0.73962 | 0.03137
4905.291 | 0.74629 | 0.03696
3881.2737 | 0.75523 | 0.03948
3070.9827 | 0.76065 | 0.04208
2430.7778 | 0.76847 | 0.04646
1923.1537 | 0.77628 | 0.04877
1522.4358 | 0.78426 | 0.0517
1203.8446 | 0.79246 | 0.05561
952.86591 | 0.80043 | 0.05579
754.27557 | 0.80816 | 0.05874
596.71857 | 0.81748 | 0.06178
471.96338 | 0.8261 | 0.06656
373.20856 | 0.83672 | 0.0697
295.47278 | 0.84631 | 0.07114
233.87738 | 0.85666 | 0.07637
185.05922 | 0.86821 | 0.08085
146.35823 | 0.87715 | 0.08603
115.77804 | 0.88993 | 0.0921
91.6721 | 0.89949 | 0.09823
72.51701 | 0.91522 | 0.10792
57.36816 | 0.92803 | 0.1134
45.3629 | 0.94449 | 0.12399
35.93134 | 0.96207 | 0.13577
28.40909 | 0.98225 | 0.14992
22.48202 | 1.00747 | 0.16179
17.79613 | 1.0369 | 0.17601
14.06813 | 1.07213 | 0.18453
11.1448 | 1.10905 | 0.18916
8.81772 | 1.14698 | 0.18852
6.97545 | 1.18593 | 0.1823
5.5173 | 1.21648 | 0.16844
4.36941 | 1.24642 | 0.15571
3.45686 | 1.26927 | 0.13816
2.73547 | 1.28957 | 0.12237
2.16054 | 1.30453 | 0.10893
1.70952 | 1.31543 | 0.0969
1.35352 | 1.32403 | 0.08538
1.07079 | 1.33149 | 0.07824
0.84734 | 1.33789 | 0.0733
0.67072 | 1.34365 | 0.07092
0.53067 | 1.3481 | 0.07081
0.41976 | 1.35426 | 0.07159
0.33183 | 1.36179 | 0.07698
0.26261 | 1.36839 | 0.08578
0.20791 | 1.37433 | 0.09579
0.16452 | 1.38186 | 0.10613
0.13007 | 1.39346 | 0.11849
0.10309 | 1.40772 | 0.13653
0.08153 | 1.4226 | 0.15856
0.06443 | 1.44004 | 0.18224
0.05102 | 1.46356 | 0.20455
0.04042 | 1.49725 | 0.23426
0.03192 | 1.53491 | 0.27555
0.02528 | 1.566 | 0.319
0.01999 | 1.59978 | 0.35551