## Sheet1
20004.453 | 0.71056 | -0.01609
15829.126 | 0.71759 | -0.00028
12516.703 | 0.72595 | 0.01074
9909.4424 | 0.73432 | 0.01975
7835.48 | 0.74388 | 0.02739
6217.2461 | 0.75087 | 0.03112
4905.291 | 0.75857 | 0.03611
3881.2737 | 0.76538 | 0.04046
3070.9827 | 0.77292 | 0.04465
2430.7778 | 0.77991 | 0.04711
1923.1537 | 0.78839 | 0.04906
1522.4358 | 0.7953 | 0.05239
1203.8446 | 0.80402 | 0.05583
952.86591 | 0.81237 | 0.05741
754.27557 | 0.81996 | 0.05926
596.71857 | 0.82897 | 0.06249
471.96338 | 0.83898 | 0.06489
373.20856 | 0.84797 | 0.06834
295.47278 | 0.85824 | 0.07128
233.87738 | 0.86737 | 0.07595
185.05922 | 0.87928 | 0.08051
146.35823 | 0.88815 | 0.08601
115.77804 | 0.90093 | 0.0906
91.6721 | 0.91167 | 0.09807
72.51701 | 0.92541 | 0.10481
57.36816 | 0.94033 | 0.11445
45.3629 | 0.95429 | 0.12435
35.93134 | 0.97212 | 0.13738
28.40909 | 0.99325 | 0.14952
22.48202 | 1.01832 | 0.16433
17.79613 | 1.04923 | 0.17459
14.06813 | 1.08385 | 0.18527
11.1448 | 1.12136 | 0.18855
8.81772 | 1.15858 | 0.18795
6.97545 | 1.19359 | 0.18033
5.5173 | 1.22886 | 0.16875
4.36941 | 1.25704 | 0.15499
3.45686 | 1.28172 | 0.13806
2.73547 | 1.29986 | 0.12317
2.16054 | 1.31454 | 0.10777
1.70952 | 1.32571 | 0.09467
1.35352 | 1.33478 | 0.08483
1.07079 | 1.34269 | 0.07784
0.84734 | 1.34807 | 0.07366
0.67072 | 1.35345 | 0.07188
0.53067 | 1.35779 | 0.07073
0.41976 | 1.36464 | 0.07251
0.33183 | 1.3703 | 0.07773
0.26261 | 1.37596 | 0.08433
0.20791 | 1.38357 | 0.09258
0.16452 | 1.39507 | 0.10413
0.13007 | 1.40791 | 0.12154
0.10309 | 1.4194 | 0.1431
0.08153 | 1.43145 | 0.16471
0.06443 | 1.44775 | 0.18838
0.05102 | 1.47243 | 0.20769
0.04042 | 1.5009 | 0.23804
0.03192 | 1.53095 | 0.27185
0.02528 | 1.56485 | 0.30501
0.01999 | 1.61435 | 0.33801