## Sheet1
20004.453 | 0.72597 | -0.01545
15829.126 | 0.73574 | 0.00122
12516.703 | 0.74325 | 0.00998
9909.4424 | 0.75047 | 0.01937
7835.48 | 0.75984 | 0.02505
6217.2461 | 0.76659 | 0.03302
4905.291 | 0.77383 | 0.03658
3881.2737 | 0.78195 | 0.04066
3070.9827 | 0.7885 | 0.04215
2430.7778 | 0.79579 | 0.04614
1923.1537 | 0.80289 | 0.04927
1522.4358 | 0.8115 | 0.05173
1203.8446 | 0.81972 | 0.05444
952.86591 | 0.82846 | 0.05604
754.27557 | 0.83474 | 0.06007
596.71857 | 0.84524 | 0.06173
471.96338 | 0.85344 | 0.06479
373.20856 | 0.8632 | 0.06833
295.47278 | 0.87189 | 0.07198
233.87738 | 0.88251 | 0.07551
185.05922 | 0.89371 | 0.07996
146.35823 | 0.90344 | 0.08413
115.77804 | 0.91541 | 0.08946
91.6721 | 0.92754 | 0.09722
72.51701 | 0.94172 | 0.10447
57.36816 | 0.95568 | 0.11366
45.3629 | 0.96853 | 0.12404
35.93134 | 0.9871 | 0.1361
28.40909 | 1.00988 | 0.15093
22.48202 | 1.03405 | 0.1637
17.79613 | 1.06375 | 0.17456
14.06813 | 1.09695 | 0.18401
11.1448 | 1.1338 | 0.18826
8.81772 | 1.17235 | 0.18754
6.97545 | 1.20979 | 0.17959
5.5173 | 1.2406 | 0.16783
4.36941 | 1.27137 | 0.15297
3.45686 | 1.29364 | 0.13812
2.73547 | 1.31207 | 0.12089
2.16054 | 1.32726 | 0.10562
1.70952 | 1.33868 | 0.09414
1.35352 | 1.34677 | 0.08486
1.07079 | 1.35335 | 0.07761
0.84734 | 1.3599 | 0.07257
0.67072 | 1.36546 | 0.06992
0.53067 | 1.37059 | 0.07026
0.41976 | 1.37572 | 0.07193
0.33183 | 1.38188 | 0.07605
0.26261 | 1.39 | 0.08299
0.20791 | 1.39871 | 0.09432
0.16452 | 1.40651 | 0.10879
0.13007 | 1.41451 | 0.12358
0.10309 | 1.42627 | 0.13882
0.08153 | 1.44414 | 0.15789
0.06443 | 1.46425 | 0.1818
0.05102 | 1.48434 | 0.20933
0.04042 | 1.50931 | 0.23597
0.03192 | 1.54739 | 0.26499
0.02528 | 1.59198 | 0.30654
0.01999 | 1.63652 | 0.35726