## Sheet1
20004.453 | 0.36959 | -0.04008
15829.126 | 0.37739 | -0.01977
12516.703 | 0.38263 | -0.00513
9909.4424 | 0.38878 | 0.01113
7835.48 | 0.3964 | 0.02204
6217.2461 | 0.40474 | 0.03238
4905.291 | 0.41236 | 0.0405
3881.2737 | 0.42259 | 0.04854
3070.9827 | 0.43229 | 0.05771
2430.7778 | 0.44154 | 0.06469
1923.1537 | 0.45412 | 0.07137
1522.4358 | 0.46622 | 0.07773
1203.8446 | 0.47651 | 0.08486
952.86591 | 0.49097 | 0.09167
754.27557 | 0.50357 | 0.09788
596.71857 | 0.51896 | 0.10512
471.96338 | 0.53582 | 0.11214
373.20856 | 0.55386 | 0.11993
295.47278 | 0.57102 | 0.12605
233.87738 | 0.58879 | 0.13308
185.05922 | 0.60952 | 0.14073
146.35823 | 0.63203 | 0.14832
115.77804 | 0.65483 | 0.15495
91.6721 | 0.67762 | 0.16281
72.51701 | 0.70404 | 0.17033
57.36816 | 0.72857 | 0.1791
45.3629 | 0.7569 | 0.18812
35.93134 | 0.78205 | 0.19445
28.40909 | 0.81548 | 0.20746
22.48202 | 0.84812 | 0.21601
17.79613 | 0.88078 | 0.22672
14.06813 | 0.92381 | 0.24658
11.1448 | 0.96999 | 0.2373
8.81772 | 1.02453 | 0.24947
6.97545 | 1.05554 | 0.23677
5.5173 | 1.0975 | 0.20502
4.36941 | 1.15437 | 0.18137
3.45686 | 1.19648 | 0.17938
2.73547 | 1.20637 | 0.17753
2.16054 | 1.1972 | 0.15927
1.70952 | 1.18876 | 0.11911
1.35352 | 1.19895 | 0.06911
1.07079 | 1.23518 | 0.02798
0.84734 | 1.28765 | 0.01807
0.67072 | 1.32977 | 0.0387
0.53067 | 1.34783 | 0.0975
0.41976 | 1.31593 | 0.16064
0.33183 | 1.23966 | 0.19116
0.26261 | 1.15291 | 0.16378
0.20791 | 1.0964 | 0.07912
0.16452 | 1.10854 | -0.03393
0.13007 | 1.20294 | -0.12526
0.10309 | 1.36362 | -0.14182
0.08153 | 1.53817 | -0.0449
0.06443 | 1.64221 | 0.1335
0.05102 | 1.62656 | 0.41058
0.04042 | 1.43844 | 0.64935
0.03192 | 1.12585 | 0.73441
0.02528 | 0.84037 | 0.5806
0.01999 | 0.774 | 0.24186