## Sheet1
20004.453 | 0.3659 | -0.0406
15829.126 | 0.37276 | -0.0208
12516.703 | 0.38063 | -0.00362
9909.4424 | 0.38751 | 0.01022
7835.48 | 0.39337 | 0.02173
6217.2461 | 0.40173 | 0.03234
4905.291 | 0.41075 | 0.04159
3881.2737 | 0.41857 | 0.05008
3070.9827 | 0.42862 | 0.05719
2430.7778 | 0.43769 | 0.06582
1923.1537 | 0.44947 | 0.07332
1522.4358 | 0.46365 | 0.07938
1203.8446 | 0.4735 | 0.0864
952.86591 | 0.48967 | 0.09289
754.27557 | 0.50403 | 0.09975
596.71857 | 0.518 | 0.10637
471.96338 | 0.53401 | 0.1135
373.20856 | 0.55345 | 0.12282
295.47278 | 0.57193 | 0.12926
233.87738 | 0.59118 | 0.13578
185.05922 | 0.61194 | 0.14235
146.35823 | 0.63302 | 0.14992
115.77804 | 0.65515 | 0.15839
91.6721 | 0.67972 | 0.16541
72.51701 | 0.70273 | 0.17207
57.36816 | 0.73016 | 0.17927
45.3629 | 0.7565 | 0.18574
35.93134 | 0.78402 | 0.19951
28.40909 | 0.8105 | 0.20798
22.48202 | 0.84382 | 0.22012
17.79613 | 0.88545 | 0.2338
14.06813 | 0.9326 | 0.23401
11.1448 | 0.96581 | 0.24418
8.81772 | 1.0164 | 0.22893
6.97545 | 1.07437 | 0.22365
5.5173 | 1.10212 | 0.22162
4.36941 | 1.12308 | 0.19447
3.45686 | 1.15362 | 0.15575
2.73547 | 1.19573 | 0.12277
2.16054 | 1.23761 | 0.11523
1.70952 | 1.25587 | 0.12693
1.35352 | 1.24472 | 0.14042
1.07079 | 1.21201 | 0.13329
0.84734 | 1.18019 | 0.09852
0.67072 | 1.17073 | 0.04745
0.53067 | 1.1999 | -0.01566
0.41976 | 1.26913 | -0.04818
0.33183 | 1.35428 | -0.0261
0.26261 | 1.41142 | 0.055
0.20791 | 1.40688 | 0.1702
0.16452 | 1.32448 | 0.27137
0.13007 | 1.18655 | 0.30701
0.10309 | 1.05006 | 0.24741
0.08153 | 0.97635 | 0.09911
0.06443 | 1.00396 | -0.06338
0.05102 | 1.18409 | -0.21405
0.04042 | 1.47904 | -0.23041
0.03192 | 1.78528 | -0.04488
0.02528 | 1.93048 | 0.31724
0.01999 | 1.8004 | 0.66433