## Sheet1
20004.453 | 0.35105 | -0.04365
15829.126 | 0.35711 | -0.02385
12516.703 | 0.36431 | -0.00522
9909.4424 | 0.37071 | 0.00817
7835.48 | 0.37779 | 0.02094
6217.2461 | 0.38542 | 0.0312
4905.291 | 0.3951 | 0.03959
3881.2737 | 0.40366 | 0.04923
3070.9827 | 0.41331 | 0.05648
2430.7778 | 0.42232 | 0.06231
1923.1537 | 0.43318 | 0.0702
1522.4358 | 0.44674 | 0.07734
1203.8446 | 0.45719 | 0.08283
952.86591 | 0.47228 | 0.09006
754.27557 | 0.48587 | 0.09605
596.71857 | 0.50017 | 0.10328
471.96338 | 0.51605 | 0.10954
373.20856 | 0.53253 | 0.11582
295.47278 | 0.5513 | 0.12314
233.87738 | 0.56928 | 0.12924
185.05922 | 0.59006 | 0.13598
146.35823 | 0.61123 | 0.14286
115.77804 | 0.6321 | 0.14948
91.6721 | 0.65587 | 0.15643
72.51701 | 0.68008 | 0.16239
57.36816 | 0.70637 | 0.16979
45.3629 | 0.73638 | 0.17455
35.93134 | 0.76613 | 0.17882
28.40909 | 0.80097 | 0.17981
22.48202 | 0.83411 | 0.17629
17.79613 | 0.86566 | 0.17006
14.06813 | 0.89726 | 0.16086
11.1448 | 0.92149 | 0.14589
8.81772 | 0.9454 | 0.13253
6.97545 | 0.96162 | 0.12105
5.5173 | 0.97604 | 0.10705
4.36941 | 0.98791 | 0.09321
3.45686 | 1.00192 | 0.08178
2.73547 | 1.014 | 0.07788
2.16054 | 1.01914 | 0.07662
1.70952 | 1.02119 | 0.07408
1.35352 | 1.02269 | 0.06888
1.07079 | 1.02655 | 0.0612
0.84734 | 1.0351 | 0.05355
0.67072 | 1.04909 | 0.04883
0.53067 | 1.06978 | 0.0514
0.41976 | 1.09012 | 0.069
0.33183 | 1.09909 | 0.09814
0.26261 | 1.09039 | 0.12839
0.20791 | 1.06594 | 0.14679
0.16452 | 1.03689 | 0.14239
0.13007 | 1.0219 | 0.11123
0.10309 | 1.03833 | 0.0629
0.08153 | 1.10792 | 0.02078
0.06443 | 1.21807 | 0.01809
0.05102 | 1.37182 | 0.09462
0.04042 | 1.49316 | 0.28241
0.03192 | 1.49321 | 0.55418
0.02528 | 1.32022 | 0.81302
0.01999 | 0.97367 | 0.93624