## Sheet1
20004.453 | 0.3564 | -0.04739
15829.126 | 0.35998 | -0.02645
12516.703 | 0.36628 | -0.0091
9909.4424 | 0.3731 | 0.006
7835.48 | 0.38031 | 0.018
6217.2461 | 0.38913 | 0.02972
4905.291 | 0.39592 | 0.038
3881.2737 | 0.40398 | 0.04821
3070.9827 | 0.41393 | 0.05558
2430.7778 | 0.42318 | 0.0622
1923.1537 | 0.43414 | 0.07008
1522.4358 | 0.44498 | 0.07749
1203.8446 | 0.45724 | 0.08358
952.86591 | 0.47135 | 0.08982
754.27557 | 0.48503 | 0.09679
596.71857 | 0.50205 | 0.10472
471.96338 | 0.51824 | 0.11123
373.20856 | 0.5379 | 0.114
295.47278 | 0.55221 | 0.12488
233.87738 | 0.57217 | 0.12919
185.05922 | 0.59124 | 0.13664
146.35823 | 0.61325 | 0.1445
115.77804 | 0.63441 | 0.14963
91.6721 | 0.65803 | 0.15567
72.51701 | 0.68302 | 0.16284
57.36816 | 0.71067 | 0.16878
45.3629 | 0.73857 | 0.17677
35.93134 | 0.76912 | 0.17933
28.40909 | 0.8022 | 0.18034
22.48202 | 0.83557 | 0.17775
17.79613 | 0.86902 | 0.17082
14.06813 | 0.89905 | 0.16291
11.1448 | 0.92613 | 0.14726
8.81772 | 0.94965 | 0.13308
6.97545 | 0.96502 | 0.12058
5.5173 | 0.98101 | 0.10501
4.36941 | 0.99367 | 0.09055
3.45686 | 1.00569 | 0.08149
2.73547 | 1.01496 | 0.07721
2.16054 | 1.0189 | 0.07279
1.70952 | 1.02081 | 0.06669
1.35352 | 1.02509 | 0.05975
1.07079 | 1.03132 | 0.05362
0.84734 | 1.04158 | 0.05032
0.67072 | 1.05351 | 0.05121
0.53067 | 1.06568 | 0.05903
0.41976 | 1.07322 | 0.07377
0.33183 | 1.07209 | 0.08885
0.26261 | 1.06568 | 0.09889
0.20791 | 1.06132 | 0.10078
0.16452 | 1.06425 | 0.09855
0.13007 | 1.07816 | 0.09753
0.10309 | 1.10178 | 0.10294
0.08153 | 1.13316 | 0.12016
0.06443 | 1.16472 | 0.15249
0.05102 | 1.19436 | 0.20211
0.04042 | 1.20761 | 0.26101
0.03192 | 1.20842 | 0.31189
0.02528 | 1.21088 | 0.34475
0.01999 | 1.23248 | 0.36761