## Sheet1
20004.453 | 0.35335 | -0.04727
15829.126 | 0.35889 | -0.02689
12516.703 | 0.36675 | -0.00949
9909.4424 | 0.37178 | 0.00564
7835.48 | 0.37953 | 0.01896
6217.2461 | 0.38646 | 0.02944
4905.291 | 0.39489 | 0.03869
3881.2737 | 0.40223 | 0.04742
3070.9827 | 0.41352 | 0.05499
2430.7778 | 0.42233 | 0.06204
1923.1537 | 0.43328 | 0.06914
1522.4358 | 0.44398 | 0.07549
1203.8446 | 0.45603 | 0.08118
952.86591 | 0.46907 | 0.08962
754.27557 | 0.4833 | 0.09646
596.71857 | 0.49887 | 0.10332
471.96338 | 0.51568 | 0.10905
373.20856 | 0.53231 | 0.11789
295.47278 | 0.54939 | 0.12285
233.87738 | 0.56729 | 0.12898
185.05922 | 0.58745 | 0.13476
146.35823 | 0.60694 | 0.14192
115.77804 | 0.63112 | 0.14777
91.6721 | 0.65279 | 0.15417
72.51701 | 0.67852 | 0.16154
57.36816 | 0.70622 | 0.16678
45.3629 | 0.73248 | 0.17426
35.93134 | 0.76475 | 0.17843
28.40909 | 0.79753 | 0.18026
22.48202 | 0.83122 | 0.17772
17.79613 | 0.86272 | 0.17008
14.06813 | 0.89121 | 0.15767
11.1448 | 0.91895 | 0.14362
8.81772 | 0.94245 | 0.13256
6.97545 | 0.95925 | 0.11589
5.5173 | 0.97263 | 0.10118
4.36941 | 0.98836 | 0.09138
3.45686 | 0.99673 | 0.08404
2.73547 | 1.00189 | 0.07588
2.16054 | 1.00595 | 0.06746
1.70952 | 1.01242 | 0.05969
1.35352 | 1.02129 | 0.05397
1.07079 | 1.0321 | 0.0524
0.84734 | 1.04205 | 0.05638
0.67072 | 1.04848 | 0.06451
0.53067 | 1.04827 | 0.07408
0.41976 | 1.04419 | 0.08003
0.33183 | 1.041 | 0.07947
0.26261 | 1.04394 | 0.07591
0.20791 | 1.05561 | 0.07292
0.16452 | 1.07639 | 0.07534
0.13007 | 1.10253 | 0.08985
0.10309 | 1.12863 | 0.11792
0.08153 | 1.14637 | 0.15878
0.06443 | 1.15276 | 0.20115
0.05102 | 1.1461 | 0.23876
0.04042 | 1.14261 | 0.26118
0.03192 | 1.15609 | 0.27628
0.02528 | 1.18766 | 0.29363
0.01999 | 1.23675 | 0.3191