## Sheet1
20004.453 | 0.34893 | -0.04597
15829.126 | 0.35506 | -0.02611
12516.703 | 0.36063 | -0.00781
9909.4424 | 0.36751 | 0.0067
7835.48 | 0.3754 | 0.01986
6217.2461 | 0.38098 | 0.02919
4905.291 | 0.39073 | 0.03974
3881.2737 | 0.40135 | 0.0484
3070.9827 | 0.40903 | 0.0574
2430.7778 | 0.41647 | 0.06245
1923.1537 | 0.42908 | 0.07142
1522.4358 | 0.442 | 0.07785
1203.8446 | 0.45383 | 0.08352
952.86591 | 0.46781 | 0.09229
754.27557 | 0.48072 | 0.09646
596.71857 | 0.49653 | 0.10399
471.96338 | 0.51275 | 0.11069
373.20856 | 0.53038 | 0.11694
295.47278 | 0.54812 | 0.12454
233.87738 | 0.56682 | 0.12994
185.05922 | 0.58586 | 0.13585
146.35823 | 0.60825 | 0.14309
115.77804 | 0.62888 | 0.15
91.6721 | 0.65419 | 0.15627
72.51701 | 0.67868 | 0.16332
57.36816 | 0.70621 | 0.17038
45.3629 | 0.73365 | 0.17367
35.93134 | 0.76719 | 0.17764
28.40909 | 0.79846 | 0.17983
22.48202 | 0.83265 | 0.17661
17.79613 | 0.86458 | 0.16985
14.06813 | 0.89305 | 0.15894
11.1448 | 0.92091 | 0.14469
8.81772 | 0.94219 | 0.13202
6.97545 | 0.95994 | 0.1146
5.5173 | 0.97354 | 0.10156
4.36941 | 0.98921 | 0.09143
3.45686 | 0.99747 | 0.08404
2.73547 | 1.00112 | 0.07621
2.16054 | 1.00794 | 0.06831
1.70952 | 1.01394 | 0.06074
1.35352 | 1.02097 | 0.05422
1.07079 | 1.03269 | 0.05177
0.84734 | 1.04292 | 0.05629
0.67072 | 1.05033 | 0.06361
0.53067 | 1.05093 | 0.07455
0.41976 | 1.04713 | 0.08137
0.33183 | 1.04291 | 0.08163
0.26261 | 1.0454 | 0.07843
0.20791 | 1.05579 | 0.07499
0.16452 | 1.075 | 0.0762
0.13007 | 1.10166 | 0.08848
0.10309 | 1.12935 | 0.1148
0.08153 | 1.1492 | 0.15515
0.06443 | 1.15771 | 0.19841
0.05102 | 1.15217 | 0.23905
0.04042 | 1.14797 | 0.26385
0.03192 | 1.15842 | 0.27977
0.02528 | 1.18894 | 0.29702
0.01999 | 1.23511 | 0.32177