## Sheet1
20004.453 | 0.35391 | -0.04731
15829.126 | 0.35936 | -0.02659
12516.703 | 0.36494 | -0.0085
9909.4424 | 0.37127 | 0.00695
7835.48 | 0.3778 | 0.01838
6217.2461 | 0.38553 | 0.02929
4905.291 | 0.39295 | 0.03806
3881.2737 | 0.40106 | 0.04665
3070.9827 | 0.41072 | 0.05432
2430.7778 | 0.42157 | 0.06199
1923.1537 | 0.43269 | 0.0702
1522.4358 | 0.44357 | 0.07505
1203.8446 | 0.45606 | 0.08359
952.86591 | 0.46866 | 0.09057
754.27557 | 0.4836 | 0.09602
596.71857 | 0.49839 | 0.10371
471.96338 | 0.51529 | 0.10963
373.20856 | 0.53223 | 0.11501
295.47278 | 0.54875 | 0.12199
233.87738 | 0.56786 | 0.13138
185.05922 | 0.58875 | 0.1372
146.35823 | 0.6101 | 0.14231
115.77804 | 0.63122 | 0.1503
91.6721 | 0.65518 | 0.15698
72.51701 | 0.67839 | 0.16443
57.36816 | 0.70615 | 0.16989
45.3629 | 0.73472 | 0.17705
35.93134 | 0.76618 | 0.18138
28.40909 | 0.79919 | 0.18262
22.48202 | 0.83346 | 0.18092
17.79613 | 0.86801 | 0.17569
14.06813 | 0.8998 | 0.16555
11.1448 | 0.92719 | 0.15252
8.81772 | 0.95006 | 0.1369
6.97545 | 0.97033 | 0.12179
5.5173 | 0.98508 | 0.1052
4.36941 | 0.99734 | 0.09582
3.45686 | 1.00742 | 0.0831
2.73547 | 1.0157 | 0.07509
2.16054 | 1.02217 | 0.0678
1.70952 | 1.02861 | 0.06349
1.35352 | 1.03394 | 0.05952
1.07079 | 1.03886 | 0.0564
0.84734 | 1.04492 | 0.05696
0.67072 | 1.04934 | 0.05798
0.53067 | 1.05435 | 0.05964
0.41976 | 1.0598 | 0.06251
0.33183 | 1.0661 | 0.06797
0.26261 | 1.07295 | 0.07523
0.20791 | 1.079 | 0.08407
0.16452 | 1.087 | 0.09372
0.13007 | 1.09806 | 0.1064
0.10309 | 1.11042 | 0.12403
0.08153 | 1.12282 | 0.14707
0.06443 | 1.13527 | 0.17352
0.05102 | 1.14846 | 0.19646
0.04042 | 1.17078 | 0.22362
0.03192 | 1.2005 | 0.25902
0.02528 | 1.231 | 0.3
0.01999 | 1.26663 | 0.34053