## Sheet1
20004.453 | 0.35325 | -0.04818
15829.126 | 0.3596 | -0.02603
12516.703 | 0.36498 | -0.00891
9909.4424 | 0.37145 | 0.00533
7835.48 | 0.37841 | 0.01837
6217.2461 | 0.38692 | 0.02921
4905.291 | 0.39271 | 0.03956
3881.2737 | 0.40189 | 0.04911
3070.9827 | 0.41232 | 0.05601
2430.7778 | 0.42124 | 0.06303
1923.1537 | 0.42909 | 0.06946
1522.4358 | 0.44161 | 0.07552
1203.8446 | 0.45459 | 0.08372
952.86591 | 0.46911 | 0.09221
754.27557 | 0.48466 | 0.09695
596.71857 | 0.49832 | 0.10204
471.96338 | 0.51528 | 0.11019
373.20856 | 0.53137 | 0.1175
295.47278 | 0.55005 | 0.12258
233.87738 | 0.56922 | 0.12908
185.05922 | 0.59025 | 0.13548
146.35823 | 0.61085 | 0.14448
115.77804 | 0.63476 | 0.15186
91.6721 | 0.65579 | 0.1579
72.51701 | 0.68056 | 0.16851
57.36816 | 0.70173 | 0.17421
45.3629 | 0.73077 | 0.18304
35.93134 | 0.7728 | 0.18627
28.40909 | 0.79828 | 0.19642
22.48202 | 0.84068 | 0.19717
17.79613 | 0.8825 | 0.18394
14.06813 | 0.89461 | 0.17176
11.1448 | 0.95597 | 0.16469
8.81772 | 0.94497 | 0.15742
6.97545 | 0.97582 | 0.10828
5.5173 | 1.03672 | 0.10137
4.36941 | 1.04703 | 0.1348
3.45686 | 1.00854 | 0.13791
2.73547 | 0.97647 | 0.08854
2.16054 | 0.99025 | 0.01519
1.70952 | 1.06205 | -0.03569
1.35352 | 1.15691 | -0.02138
1.07079 | 1.22284 | 0.06512
0.84734 | 1.20415 | 0.18586
0.67072 | 1.1189 | 0.27174
0.53067 | 0.95864 | 0.27899
0.41976 | 0.81539 | 0.15486
0.33183 | 0.78665 | -0.06696
0.26261 | 0.93233 | -0.28819
0.20791 | 1.2349 | -0.38601
0.16452 | 1.58466 | -0.26696
0.13007 | 1.834 | 0.07458
0.10309 | 1.83995 | 0.53851
0.08153 | 1.55748 | 0.94202
0.06443 | 1.14875 | 1.12661
0.05102 | 0.59944 | 0.95722
0.04042 | 0.25308 | 0.40888
0.03192 | 0.33819 | -0.37155
0.02528 | 1.0353 | -1.05435
0.01999 | 2.22542 | -1.20873