## Sheet1
20004.453 | 0.35438 | -0.04847
15829.126 | 0.35946 | -0.02687
12516.703 | 0.36574 | -0.00979
9909.4424 | 0.37281 | 0.0045
7835.48 | 0.38017 | 0.01638
6217.2461 | 0.38742 | 0.02822
4905.291 | 0.39455 | 0.03689
3881.2737 | 0.4022 | 0.04563
3070.9827 | 0.41185 | 0.05493
2430.7778 | 0.42181 | 0.06172
1923.1537 | 0.42974 | 0.06932
1522.4358 | 0.43941 | 0.07454
1203.8446 | 0.45329 | 0.08257
952.86591 | 0.46892 | 0.09049
754.27557 | 0.48266 | 0.09543
596.71857 | 0.49812 | 0.10163
471.96338 | 0.51354 | 0.10869
373.20856 | 0.5311 | 0.11559
295.47278 | 0.54828 | 0.12142
233.87738 | 0.56776 | 0.12911
185.05922 | 0.58795 | 0.13545
146.35823 | 0.60929 | 0.14477
115.77804 | 0.63208 | 0.15211
91.6721 | 0.65417 | 0.15743
72.51701 | 0.67773 | 0.16781
57.36816 | 0.69841 | 0.17074
45.3629 | 0.72656 | 0.17989
35.93134 | 0.76935 | 0.18552
28.40909 | 0.79454 | 0.19496
22.48202 | 0.83417 | 0.19663
17.79613 | 0.87787 | 0.18527
14.06813 | 0.89306 | 0.16397
11.1448 | 0.94682 | 0.1699
8.81772 | 0.93648 | 0.14708
6.97545 | 0.979 | 0.10354
5.5173 | 1.03223 | 0.11006
4.36941 | 1.02487 | 0.13955
3.45686 | 0.98545 | 0.12446
2.73547 | 0.96935 | 0.06345
2.16054 | 1.00879 | -0.00293
1.70952 | 1.09109 | -0.02662
1.35352 | 1.17227 | 0.01969
1.07079 | 1.19763 | 0.12048
0.84734 | 1.13801 | 0.22154
0.67072 | 1.0277 | 0.26636
0.53067 | 0.87604 | 0.20712
0.41976 | 0.79652 | 0.03733
0.33183 | 0.85552 | -0.17828
0.26261 | 1.077 | -0.33434
0.20791 | 1.39705 | -0.31888
0.16452 | 1.68409 | -0.08328
0.13007 | 1.7953 | 0.31532
0.10309 | 1.63906 | 0.73189
0.08153 | 1.24366 | 0.98716
0.06443 | 0.82012 | 0.99298
0.05102 | 0.39956 | 0.61743
0.04042 | 0.30726 | -0.02458
0.03192 | 0.69983 | -0.73715
0.02528 | 1.62336 | -1.13839
0.01999 | 2.80799 | -0.87334