## Sheet1
20004.453 | 0.3702 | -0.04142
15829.126 | 0.37794 | -0.02049
12516.703 | 0.38547 | -0.00558
9909.4424 | 0.39045 | 0.01088
7835.48 | 0.39658 | 0.0223
6217.2461 | 0.40576 | 0.03108
4905.291 | 0.41433 | 0.04142
3881.2737 | 0.42407 | 0.04944
3070.9827 | 0.43114 | 0.05662
2430.7778 | 0.44169 | 0.06296
1923.1537 | 0.45361 | 0.07054
1522.4358 | 0.46326 | 0.07744
1203.8446 | 0.47647 | 0.08316
952.86591 | 0.48935 | 0.09086
754.27557 | 0.50181 | 0.09866
596.71857 | 0.51806 | 0.10415
471.96338 | 0.5356 | 0.10969
373.20856 | 0.55063 | 0.11785
295.47278 | 0.56839 | 0.12637
233.87738 | 0.58833 | 0.13181
185.05922 | 0.60793 | 0.13989
146.35823 | 0.6284 | 0.14746
115.77804 | 0.65181 | 0.15528
91.6721 | 0.6758 | 0.16181
72.51701 | 0.69854 | 0.16965
57.36816 | 0.72483 | 0.17802
45.3629 | 0.75039 | 0.18748
35.93134 | 0.77709 | 0.197
28.40909 | 0.80711 | 0.20884
22.48202 | 0.83976 | 0.22323
17.79613 | 0.87516 | 0.23582
14.06813 | 0.9193 | 0.24682
11.1448 | 0.96743 | 0.25655
8.81772 | 1.01599 | 0.25531
6.97545 | 1.06533 | 0.25158
5.5173 | 1.11423 | 0.23751
4.36941 | 1.15328 | 0.2199
3.45686 | 1.19146 | 0.19608
2.73547 | 1.22175 | 0.17468
2.16054 | 1.24316 | 0.15355
1.70952 | 1.26097 | 0.13321
1.35352 | 1.27521 | 0.11557
1.07079 | 1.28501 | 0.10293
0.84734 | 1.2938 | 0.0924
0.67072 | 1.30006 | 0.08474
0.53067 | 1.30631 | 0.07895
0.41976 | 1.31237 | 0.07706
0.33183 | 1.31829 | 0.07894
0.26261 | 1.32298 | 0.08253
0.20791 | 1.32874 | 0.08765
0.16452 | 1.33674 | 0.09609
0.13007 | 1.34633 | 0.10885
0.10309 | 1.35565 | 0.12691
0.08153 | 1.36543 | 0.14708
0.06443 | 1.37918 | 0.1709
0.05102 | 1.40205 | 0.19619
0.04042 | 1.43008 | 0.23347
0.03192 | 1.45709 | 0.27773
0.02528 | 1.48671 | 0.3179
0.01999 | 1.53172 | 0.3557