## Sheet1
20004.453 | 0.29266 | -0.0191
15829.126 | 0.29941 | -0.00385
12516.703 | 0.30746 | 0.00936
9909.4424 | 0.31369 | 0.0189
7835.48 | 0.32201 | 0.02716
6217.2461 | 0.32879 | 0.03573
4905.291 | 0.33641 | 0.03977
3881.2737 | 0.34584 | 0.04449
3070.9827 | 0.35355 | 0.04993
2430.7778 | 0.3633 | 0.05492
1923.1537 | 0.37119 | 0.05935
1522.4358 | 0.38133 | 0.06465
1203.8446 | 0.39063 | 0.06686
952.86591 | 0.40046 | 0.0722
754.27557 | 0.41372 | 0.07538
596.71857 | 0.42447 | 0.08087
471.96338 | 0.43595 | 0.08524
373.20856 | 0.44654 | 0.08767
295.47278 | 0.46189 | 0.09239
233.87738 | 0.47644 | 0.09606
185.05922 | 0.49028 | 0.10192
146.35823 | 0.50426 | 0.1052
115.77804 | 0.51848 | 0.11127
91.6721 | 0.53598 | 0.11811
72.51701 | 0.55063 | 0.12461
57.36816 | 0.56717 | 0.13337
45.3629 | 0.58695 | 0.1428
35.93134 | 0.60707 | 0.15309
28.40909 | 0.62955 | 0.16621
22.48202 | 0.65891 | 0.17835
17.79613 | 0.69065 | 0.1891
14.06813 | 0.72908 | 0.19775
11.1448 | 0.7681 | 0.19936
8.81772 | 0.80686 | 0.19664
6.97545 | 0.84638 | 0.18569
5.5173 | 0.87845 | 0.17078
4.36941 | 0.90661 | 0.15651
3.45686 | 0.92939 | 0.13706
2.73547 | 0.94724 | 0.1203
2.16054 | 0.96082 | 0.10546
1.70952 | 0.97095 | 0.09195
1.35352 | 0.97835 | 0.08147
1.07079 | 0.98667 | 0.07444
0.84734 | 0.99183 | 0.07026
0.67072 | 0.99662 | 0.06809
0.53067 | 1.00035 | 0.06755
0.41976 | 1.00544 | 0.06833
0.33183 | 1.01076 | 0.07272
0.26261 | 1.01669 | 0.07982
0.20791 | 1.02234 | 0.088
0.16452 | 1.03077 | 0.09967
0.13007 | 1.04228 | 0.11495
0.10309 | 1.05516 | 0.13707
0.08153 | 1.06627 | 0.16279
0.06443 | 1.07958 | 0.18966
0.05102 | 1.09988 | 0.21177
0.04042 | 1.12908 | 0.24195
0.03192 | 1.16123 | 0.28091
0.02528 | 1.19183 | 0.32155
0.01999 | 1.23207 | 0.36074