## Sheet1
20004.453 | 0.29068 | -0.01978
15829.126 | 0.29868 | -0.00427
12516.703 | 0.30724 | 0.00893
9909.4424 | 0.31509 | 0.01854
7835.48 | 0.32246 | 0.02704
6217.2461 | 0.32993 | 0.03429
4905.291 | 0.33794 | 0.04002
3881.2737 | 0.3455 | 0.04458
3070.9827 | 0.35458 | 0.05087
2430.7778 | 0.36482 | 0.05594
1923.1537 | 0.37243 | 0.05901
1522.4358 | 0.38219 | 0.06386
1203.8446 | 0.39167 | 0.06682
952.86591 | 0.40172 | 0.07106
754.27557 | 0.41364 | 0.07543
596.71857 | 0.42425 | 0.07976
471.96338 | 0.43681 | 0.08429
373.20856 | 0.44979 | 0.08787
295.47278 | 0.46234 | 0.09241
233.87738 | 0.47664 | 0.09625
185.05922 | 0.49075 | 0.10048
146.35823 | 0.50459 | 0.10621
115.77804 | 0.51961 | 0.11135
91.6721 | 0.53534 | 0.11719
72.51701 | 0.54999 | 0.12435
57.36816 | 0.56839 | 0.13209
45.3629 | 0.58734 | 0.14214
35.93134 | 0.60788 | 0.15536
28.40909 | 0.63043 | 0.16524
22.48202 | 0.65924 | 0.17832
17.79613 | 0.69086 | 0.18986
14.06813 | 0.72839 | 0.19861
11.1448 | 0.76817 | 0.20057
8.81772 | 0.8095 | 0.19626
6.97545 | 0.84599 | 0.18717
5.5173 | 0.87986 | 0.17049
4.36941 | 0.90739 | 0.15454
3.45686 | 0.92906 | 0.13544
2.73547 | 0.94727 | 0.11964
2.16054 | 0.96062 | 0.10409
1.70952 | 0.97037 | 0.09087
1.35352 | 0.97896 | 0.08111
1.07079 | 0.98569 | 0.0736
0.84734 | 0.99149 | 0.0689
0.67072 | 0.99575 | 0.06688
0.53067 | 1.00011 | 0.06533
0.41976 | 1.00512 | 0.06693
0.33183 | 1.01069 | 0.07184
0.26261 | 1.01552 | 0.07874
0.20791 | 1.02127 | 0.0869
0.16452 | 1.02954 | 0.09767
0.13007 | 1.04092 | 0.11356
0.10309 | 1.05253 | 0.13459
0.08153 | 1.06293 | 0.15758
0.06443 | 1.07716 | 0.18392
0.05102 | 1.0999 | 0.20536
0.04042 | 1.12911 | 0.23744
0.03192 | 1.15905 | 0.27824
0.02528 | 1.18869 | 0.31846
0.01999 | 1.22961 | 0.35607