## Sheet1
20004.453 | 0.67697 | -0.01644
15829.126 | 0.68438 | -0.00119
12516.703 | 0.69451 | 0.00889
9909.4424 | 0.70211 | 0.01888
7835.48 | 0.70955 | 0.02583
6217.2461 | 0.71635 | 0.03071
4905.291 | 0.72464 | 0.03531
3881.2737 | 0.73147 | 0.03879
3070.9827 | 0.73836 | 0.04335
2430.7778 | 0.74736 | 0.04527
1923.1537 | 0.75576 | 0.04894
1522.4358 | 0.76189 | 0.05163
1203.8446 | 0.77088 | 0.05423
952.86591 | 0.77894 | 0.05707
754.27557 | 0.7878 | 0.0588
596.71857 | 0.7966 | 0.0626
471.96338 | 0.8053 | 0.06617
373.20856 | 0.81507 | 0.06957
295.47278 | 0.82437 | 0.07071
233.87738 | 0.83331 | 0.07622
185.05922 | 0.84545 | 0.07982
146.35823 | 0.85503 | 0.08543
115.77804 | 0.86622 | 0.09024
91.6721 | 0.87894 | 0.09796
72.51701 | 0.89146 | 0.10486
57.36816 | 0.90558 | 0.11282
45.3629 | 0.92098 | 0.12423
35.93134 | 0.94014 | 0.13585
28.40909 | 0.96004 | 0.14934
22.48202 | 0.98681 | 0.16306
17.79613 | 1.01546 | 0.17485
14.06813 | 1.04963 | 0.18455
11.1448 | 1.08662 | 0.18888
8.81772 | 1.1239 | 0.18817
6.97545 | 1.15728 | 0.18149
5.5173 | 1.19454 | 0.16803
4.36941 | 1.21916 | 0.15406
3.45686 | 1.24481 | 0.13792
2.73547 | 1.26289 | 0.12293
2.16054 | 1.27722 | 0.10805
1.70952 | 1.28834 | 0.09485
1.35352 | 1.29884 | 0.08515
1.07079 | 1.30615 | 0.0796
0.84734 | 1.31165 | 0.07551
0.67072 | 1.3158 | 0.07345
0.53067 | 1.32162 | 0.07257
0.41976 | 1.32721 | 0.07516
0.33183 | 1.333 | 0.07977
0.26261 | 1.33979 | 0.08639
0.20791 | 1.3497 | 0.09537
0.16452 | 1.36215 | 0.10905
0.13007 | 1.37531 | 0.12992
0.10309 | 1.38501 | 0.15313
0.08153 | 1.39569 | 0.17567
0.06443 | 1.41092 | 0.1987
0.05102 | 1.43465 | 0.21983
0.04042 | 1.46234 | 0.24836
0.03192 | 1.49329 | 0.27881
0.02528 | 1.53483 | 0.31035
0.01999 | 1.59202 | 0.35006