## Sheet1
20004.453 | 0.66238 | -0.01618
15829.126 | 0.67065 | -0.00155
12516.703 | 0.67907 | 0.01076
9909.4424 | 0.686 | 0.01706
7835.48 | 0.69567 | 0.02452
6217.2461 | 0.70132 | 0.03097
4905.291 | 0.71024 | 0.03578
3881.2737 | 0.71721 | 0.03936
3070.9827 | 0.7249 | 0.04358
2430.7778 | 0.73302 | 0.04579
1923.1537 | 0.73799 | 0.04833
1522.4358 | 0.74631 | 0.05287
1203.8446 | 0.75499 | 0.0548
952.86591 | 0.76409 | 0.05657
754.27557 | 0.77171 | 0.06007
596.71857 | 0.77999 | 0.06115
471.96338 | 0.79036 | 0.06557
373.20856 | 0.79726 | 0.0689
295.47278 | 0.80841 | 0.07196
233.87738 | 0.81845 | 0.07571
185.05922 | 0.82949 | 0.08004
146.35823 | 0.83989 | 0.08428
115.77804 | 0.8522 | 0.09153
91.6721 | 0.86327 | 0.09816
72.51701 | 0.87531 | 0.10552
57.36816 | 0.88899 | 0.11354
45.3629 | 0.90547 | 0.12472
35.93134 | 0.92447 | 0.13412
28.40909 | 0.9463 | 0.14866
22.48202 | 0.97021 | 0.16284
17.79613 | 0.99932 | 0.17436
14.06813 | 1.03314 | 0.18416
11.1448 | 1.07081 | 0.18835
8.81772 | 1.10833 | 0.18654
6.97545 | 1.1419 | 0.17838
5.5173 | 1.17729 | 0.16785
4.36941 | 1.2045 | 0.15273
3.45686 | 1.22886 | 0.1359
2.73547 | 1.24633 | 0.12144
2.16054 | 1.26029 | 0.10698
1.70952 | 1.27139 | 0.09395
1.35352 | 1.2809 | 0.08512
1.07079 | 1.28871 | 0.08015
0.84734 | 1.29389 | 0.07504
0.67072 | 1.2982 | 0.0724
0.53067 | 1.30426 | 0.07264
0.41976 | 1.31004 | 0.07432
0.33183 | 1.31568 | 0.07972
0.26261 | 1.32309 | 0.08584
0.20791 | 1.3335 | 0.09535
0.16452 | 1.34547 | 0.11154
0.13007 | 1.35561 | 0.13225
0.10309 | 1.36485 | 0.15444
0.08153 | 1.37531 | 0.17486
0.06443 | 1.39276 | 0.19645
0.05102 | 1.41696 | 0.22011
0.04042 | 1.44261 | 0.24875
0.03192 | 1.47616 | 0.2779
0.02528 | 1.52234 | 0.31106
0.01999 | 1.58088 | 0.35866