## Sheet1
20004.453 | 0.68404 | -0.01485
15829.126 | 0.69247 | -0.00113
12516.703 | 0.70108 | 0.00924
9909.4424 | 0.70814 | 0.01714
7835.48 | 0.71559 | 0.02592
6217.2461 | 0.72378 | 0.02987
4905.291 | 0.73216 | 0.03449
3881.2737 | 0.7396 | 0.03906
3070.9827 | 0.74556 | 0.04361
2430.7778 | 0.75257 | 0.04619
1923.1537 | 0.76083 | 0.04839
1522.4358 | 0.76831 | 0.05263
1203.8446 | 0.77722 | 0.05324
952.86591 | 0.78401 | 0.05625
754.27557 | 0.79316 | 0.05944
596.71857 | 0.80325 | 0.06235
471.96338 | 0.81218 | 0.06564
373.20856 | 0.82125 | 0.06888
295.47278 | 0.8311 | 0.07265
233.87738 | 0.8406 | 0.07509
185.05922 | 0.85168 | 0.08084
146.35823 | 0.86166 | 0.08497
115.77804 | 0.87368 | 0.09005
91.6721 | 0.88399 | 0.09806
72.51701 | 0.89703 | 0.10456
57.36816 | 0.9109 | 0.11482
45.3629 | 0.92807 | 0.12402
35.93134 | 0.94552 | 0.13586
28.40909 | 0.96545 | 0.15061
22.48202 | 0.99345 | 0.1616
17.79613 | 1.02132 | 0.17364
14.06813 | 1.05673 | 0.18203
11.1448 | 1.09175 | 0.18565
8.81772 | 1.13037 | 0.18429
6.97545 | 1.16469 | 0.17882
5.5173 | 1.1976 | 0.16379
4.36941 | 1.2238 | 0.15019
3.45686 | 1.24753 | 0.13336
2.73547 | 1.26594 | 0.11858
2.16054 | 1.27903 | 0.10556
1.70952 | 1.28944 | 0.0936
1.35352 | 1.29811 | 0.08433
1.07079 | 1.30518 | 0.07713
0.84734 | 1.31092 | 0.07262
0.67072 | 1.31691 | 0.07073
0.53067 | 1.32307 | 0.07038
0.41976 | 1.33013 | 0.07455
0.33183 | 1.33581 | 0.08223
0.26261 | 1.34056 | 0.09095
0.20791 | 1.34603 | 0.10007
0.16452 | 1.35459 | 0.11098
0.13007 | 1.36624 | 0.1255
0.10309 | 1.3792 | 0.14358
0.08153 | 1.3955 | 0.163
0.06443 | 1.41898 | 0.1868
0.05102 | 1.451 | 0.21593
0.04042 | 1.48357 | 0.25831
0.03192 | 1.50867 | 0.30629
0.02528 | 1.53075 | 0.34702
0.01999 | 1.56369 | 0.37736