## Sheet1
20004.453 | 0.63809 | -0.02909
15829.126 | 0.64524 | -0.01393
12516.703 | 0.65109 | -0.00182
9909.4424 | 0.65702 | 0.00882
7835.48 | 0.66288 | 0.01621
6217.2461 | 0.66731 | 0.02227
4905.291 | 0.6742 | 0.02782
3881.2737 | 0.68017 | 0.03296
3070.9827 | 0.68812 | 0.03525
2430.7778 | 0.69417 | 0.03966
1923.1537 | 0.69968 | 0.04198
1522.4358 | 0.70846 | 0.04608
1203.8446 | 0.71521 | 0.04686
952.86591 | 0.72212 | 0.04976
754.27557 | 0.73066 | 0.05276
596.71857 | 0.73753 | 0.05626
471.96338 | 0.74627 | 0.05917
373.20856 | 0.75513 | 0.06169
295.47278 | 0.76219 | 0.06598
233.87738 | 0.77302 | 0.06935
185.05922 | 0.78164 | 0.0743
146.35823 | 0.79256 | 0.08003
115.77804 | 0.80407 | 0.08532
91.6721 | 0.81742 | 0.09248
72.51701 | 0.8323 | 0.0985
57.36816 | 0.8502 | 0.10375
45.3629 | 0.86961 | 0.10869
35.93134 | 0.89206 | 0.11044
28.40909 | 0.91334 | 0.10955
22.48202 | 0.93492 | 0.10534
17.79613 | 0.95626 | 0.09808
14.06813 | 0.9715 | 0.08863
11.1448 | 0.9831 | 0.07891
8.81772 | 0.99521 | 0.06831
6.97545 | 1.00358 | 0.05947
5.5173 | 1.00773 | 0.05396
4.36941 | 1.01238 | 0.04635
3.45686 | 1.01696 | 0.04095
2.73547 | 1.02178 | 0.03492
2.16054 | 1.02707 | 0.03291
1.70952 | 1.03195 | 0.03496
1.35352 | 1.03308 | 0.0379
1.07079 | 1.03201 | 0.03966
0.84734 | 1.03051 | 0.03994
0.67072 | 1.03186 | 0.03891
0.53067 | 1.03579 | 0.03673
0.41976 | 1.04388 | 0.03745
0.33183 | 1.05676 | 0.0425
0.26261 | 1.06989 | 0.05524
0.20791 | 1.0791 | 0.07501
0.16452 | 1.08027 | 0.09609
0.13007 | 1.07672 | 0.11285
0.10309 | 1.07428 | 0.12217
0.08153 | 1.07982 | 0.12753
0.06443 | 1.09641 | 0.13592
0.05102 | 1.11833 | 0.1453
0.04042 | 1.15253 | 0.1613
0.03192 | 1.19482 | 0.19147
0.02528 | 1.23763 | 0.23935
0.01999 | 1.26836 | 0.30003