## Sheet1
20004.453 | 0.71497 | -0.01405
15829.126 | 0.72327 | -0.00117
12516.703 | 0.73328 | 0.00971
9909.4424 | 0.74097 | 0.0181
7835.48 | 0.74845 | 0.02697
6217.2461 | 0.75756 | 0.03116
4905.291 | 0.76253 | 0.03516
3881.2737 | 0.77101 | 0.04092
3070.9827 | 0.77872 | 0.04204
2430.7778 | 0.78685 | 0.04681
1923.1537 | 0.79371 | 0.04805
1522.4358 | 0.80233 | 0.05145
1203.8446 | 0.80934 | 0.055
952.86591 | 0.81762 | 0.05798
754.27557 | 0.82677 | 0.05975
596.71857 | 0.83537 | 0.06271
471.96338 | 0.84482 | 0.06558
373.20856 | 0.85335 | 0.06774
295.47278 | 0.86345 | 0.0723
233.87738 | 0.87404 | 0.07598
185.05922 | 0.88405 | 0.07953
146.35823 | 0.89466 | 0.08587
115.77804 | 0.90503 | 0.09181
91.6721 | 0.91738 | 0.09725
72.51701 | 0.93022 | 0.1054
57.36816 | 0.94553 | 0.11251
45.3629 | 0.96083 | 0.12474
35.93134 | 0.97856 | 0.13637
28.40909 | 0.99989 | 0.14765
22.48202 | 1.02562 | 0.16238
17.79613 | 1.05508 | 0.1745
14.06813 | 1.08717 | 0.18399
11.1448 | 1.12553 | 0.18541
8.81772 | 1.16282 | 0.18563
6.97545 | 1.1983 | 0.17687
5.5173 | 1.22877 | 0.16555
4.36941 | 1.26083 | 0.15051
3.45686 | 1.28212 | 0.13699
2.73547 | 1.29906 | 0.1205
2.16054 | 1.31431 | 0.10518
1.70952 | 1.32461 | 0.09346
1.35352 | 1.33304 | 0.08409
1.07079 | 1.34066 | 0.07572
0.84734 | 1.3467 | 0.07159
0.67072 | 1.35387 | 0.07042
0.53067 | 1.35767 | 0.07131
0.41976 | 1.36215 | 0.07373
0.33183 | 1.36789 | 0.07753
0.26261 | 1.37537 | 0.08404
0.20791 | 1.38274 | 0.09437
0.16452 | 1.39099 | 0.10613
0.13007 | 1.40234 | 0.11963
0.10309 | 1.41788 | 0.13744
0.08153 | 1.43755 | 0.16194
0.06443 | 1.45796 | 0.19233
0.05102 | 1.4735 | 0.22231
0.04042 | 1.4944 | 0.24846
0.03192 | 1.52728 | 0.27496
0.02528 | 1.5663 | 0.3104
0.01999 | 1.60713 | 0.35049