## Sheet1
20004.453 | 0.36901 | -0.04134
15829.126 | 0.37519 | -0.02153
12516.703 | 0.3817 | -0.00331
9909.4424 | 0.38935 | 0.00898
7835.48 | 0.39642 | 0.0217
6217.2461 | 0.40445 | 0.03176
4905.291 | 0.41184 | 0.0412
3881.2737 | 0.42118 | 0.04925
3070.9827 | 0.43139 | 0.05706
2430.7778 | 0.44157 | 0.06484
1923.1537 | 0.45104 | 0.07086
1522.4358 | 0.46426 | 0.07785
1203.8446 | 0.47663 | 0.08391
952.86591 | 0.48793 | 0.09117
754.27557 | 0.50271 | 0.09644
596.71857 | 0.51693 | 0.10366
471.96338 | 0.53409 | 0.11349
373.20856 | 0.55026 | 0.11919
295.47278 | 0.56809 | 0.12555
233.87738 | 0.58815 | 0.1333
185.05922 | 0.60651 | 0.14177
146.35823 | 0.62675 | 0.14756
115.77804 | 0.64978 | 0.15473
91.6721 | 0.67311 | 0.16117
72.51701 | 0.69738 | 0.16907
57.36816 | 0.72103 | 0.17758
45.3629 | 0.74762 | 0.18646
35.93134 | 0.77372 | 0.19694
28.40909 | 0.80297 | 0.20808
22.48202 | 0.8362 | 0.22023
17.79613 | 0.87245 | 0.23411
14.06813 | 0.91646 | 0.2462
11.1448 | 0.96231 | 0.25201
8.81772 | 1.01172 | 0.25363
6.97545 | 1.06181 | 0.2485
5.5173 | 1.10883 | 0.2331
4.36941 | 1.14823 | 0.21791
3.45686 | 1.18424 | 0.19197
2.73547 | 1.21412 | 0.17195
2.16054 | 1.236 | 0.15112
1.70952 | 1.25211 | 0.13149
1.35352 | 1.26555 | 0.11408
1.07079 | 1.27639 | 0.10116
0.84734 | 1.28428 | 0.0904
0.67072 | 1.29097 | 0.08356
0.53067 | 1.29722 | 0.07793
0.41976 | 1.30367 | 0.07593
0.33183 | 1.3091 | 0.07786
0.26261 | 1.31446 | 0.08176
0.20791 | 1.31968 | 0.08722
0.16452 | 1.32753 | 0.09469
0.13007 | 1.33733 | 0.10648
0.10309 | 1.34689 | 0.12375
0.08153 | 1.35689 | 0.1434
0.06443 | 1.3715 | 0.16586
0.05102 | 1.39386 | 0.19061
0.04042 | 1.42307 | 0.22665
0.03192 | 1.45167 | 0.27075
0.02528 | 1.48052 | 0.31141
0.01999 | 1.52187 | 0.34753