## Sheet1
20004.453 | 0.36265 | -0.04193
15829.126 | 0.36791 | -0.02025
12516.703 | 0.37511 | -0.00472
9909.4424 | 0.38256 | 0.00978
7835.48 | 0.3901 | 0.02192
6217.2461 | 0.39679 | 0.03239
4905.291 | 0.40553 | 0.04182
3881.2737 | 0.41611 | 0.05021
3070.9827 | 0.4255 | 0.05765
2430.7778 | 0.43449 | 0.06487
1923.1537 | 0.44593 | 0.07209
1522.4358 | 0.45839 | 0.07793
1203.8446 | 0.47058 | 0.08487
952.86591 | 0.48334 | 0.09387
754.27557 | 0.49858 | 0.10099
596.71857 | 0.51252 | 0.10782
471.96338 | 0.53001 | 0.11319
373.20856 | 0.54543 | 0.12039
295.47278 | 0.56566 | 0.1288
233.87738 | 0.58598 | 0.13575
185.05922 | 0.60638 | 0.14166
146.35823 | 0.62805 | 0.14993
115.77804 | 0.6505 | 0.15835
91.6721 | 0.67395 | 0.16532
72.51701 | 0.69834 | 0.17179
57.36816 | 0.72511 | 0.1799
45.3629 | 0.74888 | 0.18885
35.93134 | 0.77696 | 0.19971
28.40909 | 0.80584 | 0.21074
22.48202 | 0.8391 | 0.22169
17.79613 | 0.87616 | 0.23597
14.06813 | 0.91994 | 0.24623
11.1448 | 0.96745 | 0.25041
8.81772 | 1.01529 | 0.25225
6.97545 | 1.06576 | 0.24851
5.5173 | 1.11177 | 0.2293
4.36941 | 1.15244 | 0.21599
3.45686 | 1.18575 | 0.19293
2.73547 | 1.21579 | 0.17032
2.16054 | 1.23728 | 0.14995
1.70952 | 1.25359 | 0.1306
1.35352 | 1.26719 | 0.11371
1.07079 | 1.27743 | 0.10021
0.84734 | 1.28566 | 0.09035
0.67072 | 1.29252 | 0.08304
0.53067 | 1.29821 | 0.07774
0.41976 | 1.30513 | 0.07571
0.33183 | 1.31174 | 0.07713
0.26261 | 1.31689 | 0.08185
0.20791 | 1.32175 | 0.08754
0.16452 | 1.32787 | 0.09499
0.13007 | 1.33769 | 0.10564
0.10309 | 1.34818 | 0.12134
0.08153 | 1.35969 | 0.14225
0.06443 | 1.37324 | 0.1651
0.05102 | 1.39373 | 0.18876
0.04042 | 1.42373 | 0.22152
0.03192 | 1.45595 | 0.26629
0.02528 | 1.48555 | 0.31336
0.01999 | 1.52081 | 0.35403