## Sheet1
20004.453 | 0.36139 | -0.04126
15829.126 | 0.36843 | -0.02041
12516.703 | 0.37388 | -0.00443
9909.4424 | 0.38259 | 0.0099
7835.48 | 0.39025 | 0.02224
6217.2461 | 0.39724 | 0.03239
4905.291 | 0.40653 | 0.04141
3881.2737 | 0.41413 | 0.0506
3070.9827 | 0.42401 | 0.05771
2430.7778 | 0.43417 | 0.0656
1923.1537 | 0.44567 | 0.07206
1522.4358 | 0.45861 | 0.07962
1203.8446 | 0.47068 | 0.08678
952.86591 | 0.48413 | 0.09217
754.27557 | 0.498 | 0.10071
596.71857 | 0.51382 | 0.10567
471.96338 | 0.53034 | 0.11495
373.20856 | 0.54746 | 0.12099
295.47278 | 0.5642 | 0.12775
233.87738 | 0.58681 | 0.13414
185.05922 | 0.60545 | 0.14211
146.35823 | 0.62779 | 0.14944
115.77804 | 0.65045 | 0.15774
91.6721 | 0.67436 | 0.16419
72.51701 | 0.69861 | 0.17204
57.36816 | 0.72589 | 0.18014
45.3629 | 0.75119 | 0.18782
35.93134 | 0.77763 | 0.19853
28.40909 | 0.80656 | 0.20884
22.48202 | 0.84119 | 0.2225
17.79613 | 0.87772 | 0.23548
14.06813 | 0.92039 | 0.24504
11.1448 | 0.96749 | 0.25052
8.81772 | 1.0164 | 0.25181
6.97545 | 1.06677 | 0.24659
5.5173 | 1.11107 | 0.2284
4.36941 | 1.1516 | 0.21417
3.45686 | 1.18465 | 0.19038
2.73547 | 1.21472 | 0.1692
2.16054 | 1.23708 | 0.14893
1.70952 | 1.25322 | 0.12982
1.35352 | 1.26594 | 0.1134
1.07079 | 1.27602 | 0.09969
0.84734 | 1.28421 | 0.08944
0.67072 | 1.29143 | 0.08259
0.53067 | 1.29669 | 0.07746
0.41976 | 1.30326 | 0.07506
0.33183 | 1.30953 | 0.07637
0.26261 | 1.31488 | 0.08125
0.20791 | 1.3201 | 0.08738
0.16452 | 1.32587 | 0.09488
0.13007 | 1.33539 | 0.10524
0.10309 | 1.34651 | 0.12117
0.08153 | 1.35712 | 0.14154
0.06443 | 1.37116 | 0.16525
0.05102 | 1.39116 | 0.18791
0.04042 | 1.42124 | 0.22039
0.03192 | 1.45451 | 0.26514
0.02528 | 1.48444 | 0.3128
0.01999 | 1.51959 | 0.3541