## Sheet1
20004.453 | 0.36192 | -0.0407
15829.126 | 0.36966 | -0.02136
12516.703 | 0.37379 | -0.00436
9909.4424 | 0.38049 | 0.01061
7835.48 | 0.38854 | 0.02164
6217.2461 | 0.39737 | 0.03357
4905.291 | 0.40677 | 0.04304
3881.2737 | 0.41683 | 0.05043
3070.9827 | 0.42588 | 0.05797
2430.7778 | 0.43536 | 0.06507
1923.1537 | 0.44474 | 0.07232
1522.4358 | 0.45862 | 0.07985
1203.8446 | 0.47006 | 0.0864
952.86591 | 0.4836 | 0.09245
754.27557 | 0.4991 | 0.10098
596.71857 | 0.51454 | 0.10651
471.96338 | 0.52912 | 0.11472
373.20856 | 0.54866 | 0.12187
295.47278 | 0.56586 | 0.12708
233.87738 | 0.58542 | 0.13607
185.05922 | 0.60786 | 0.14264
146.35823 | 0.62948 | 0.14995
115.77804 | 0.65133 | 0.15726
91.6721 | 0.67425 | 0.16422
72.51701 | 0.69927 | 0.17227
57.36816 | 0.72413 | 0.1788
45.3629 | 0.75022 | 0.18809
35.93134 | 0.77704 | 0.19864
28.40909 | 0.8068 | 0.2099
22.48202 | 0.84207 | 0.22227
17.79613 | 0.87743 | 0.23435
14.06813 | 0.92051 | 0.24465
11.1448 | 0.96876 | 0.25187
8.81772 | 1.01599 | 0.25144
6.97545 | 1.06563 | 0.24665
5.5173 | 1.11293 | 0.229
4.36941 | 1.1503 | 0.21355
3.45686 | 1.18487 | 0.18995
2.73547 | 1.21361 | 0.16899
2.16054 | 1.23587 | 0.14771
1.70952 | 1.25156 | 0.12939
1.35352 | 1.26481 | 0.11256
1.07079 | 1.27481 | 0.09928
0.84734 | 1.2824 | 0.08906
0.67072 | 1.28937 | 0.08215
0.53067 | 1.29537 | 0.07669
0.41976 | 1.30177 | 0.07522
0.33183 | 1.30726 | 0.07667
0.26261 | 1.31289 | 0.08073
0.20791 | 1.31811 | 0.08628
0.16452 | 1.3252 | 0.09341
0.13007 | 1.33463 | 0.10514
0.10309 | 1.34444 | 0.12224
0.08153 | 1.35486 | 0.14076
0.06443 | 1.36927 | 0.16343
0.05102 | 1.3917 | 0.18788
0.04042 | 1.42065 | 0.22433
0.03192 | 1.44846 | 0.26885
0.02528 | 1.47578 | 0.31024
0.01999 | 1.51573 | 0.34779