## Sheet1
20004.453 | 0.36694 | -0.03898
15829.126 | 0.37399 | -0.02025
12516.703 | 0.38259 | -0.00324
9909.4424 | 0.38965 | 0.00979
7835.48 | 0.39601 | 0.02281
6217.2461 | 0.40185 | 0.02988
4905.291 | 0.41042 | 0.04103
3881.2737 | 0.41927 | 0.05043
3070.9827 | 0.42911 | 0.0568
2430.7778 | 0.43855 | 0.06306
1923.1537 | 0.4496 | 0.07157
1522.4358 | 0.46232 | 0.07858
1203.8446 | 0.47569 | 0.08471
952.86591 | 0.48789 | 0.0932
754.27557 | 0.50412 | 0.09847
596.71857 | 0.5203 | 0.10494
471.96338 | 0.53486 | 0.11258
373.20856 | 0.55168 | 0.11868
295.47278 | 0.57091 | 0.12696
233.87738 | 0.58973 | 0.13286
185.05922 | 0.60927 | 0.14044
146.35823 | 0.63028 | 0.14691
115.77804 | 0.65345 | 0.15481
91.6721 | 0.67633 | 0.16092
72.51701 | 0.70136 | 0.16733
57.36816 | 0.72899 | 0.1787
45.3629 | 0.75423 | 0.18771
35.93134 | 0.77963 | 0.19272
28.40909 | 0.81314 | 0.20422
22.48202 | 0.84381 | 0.21392
17.79613 | 0.8794 | 0.22558
14.06813 | 0.92442 | 0.24248
11.1448 | 0.96569 | 0.23305
8.81772 | 1.02318 | 0.23944
6.97545 | 1.05322 | 0.23412
5.5173 | 1.08749 | 0.20141
4.36941 | 1.13763 | 0.17203
3.45686 | 1.18516 | 0.1629
2.73547 | 1.20526 | 0.16548
2.16054 | 1.19746 | 0.15771
1.70952 | 1.18289 | 0.12947
1.35352 | 1.17851 | 0.08151
1.07079 | 1.20069 | 0.03328
0.84734 | 1.24867 | 0.00637
0.67072 | 1.29952 | 0.01156
0.53067 | 1.33811 | 0.06049
0.41976 | 1.33232 | 0.13129
0.33183 | 1.27286 | 0.18883
0.26261 | 1.18244 | 0.19757
0.20791 | 1.0975 | 0.14054
0.16452 | 1.06543 | 0.03227
0.13007 | 1.11542 | -0.08519
0.10309 | 1.25257 | -0.15543
0.08153 | 1.44234 | -0.12566
0.06443 | 1.59706 | 0.00373
0.05102 | 1.67314 | 0.27223
0.04042 | 1.5752 | 0.56724
0.03192 | 1.30718 | 0.76769
0.02528 | 0.97733 | 0.7373
0.01999 | 0.79131 | 0.45492