## Sheet1
20004.453 | 0.36207 | -0.03997
15829.126 | 0.36863 | -0.01878
12516.703 | 0.3758 | -0.00323
9909.4424 | 0.38372 | 0.0094
7835.48 | 0.39277 | 0.02345
6217.2461 | 0.40029 | 0.03366
4905.291 | 0.40916 | 0.04274
3881.2737 | 0.41847 | 0.05028
3070.9827 | 0.42656 | 0.05851
2430.7778 | 0.43721 | 0.06449
1923.1537 | 0.44654 | 0.07162
1522.4358 | 0.46042 | 0.08092
1203.8446 | 0.47374 | 0.08806
952.86591 | 0.48732 | 0.09403
754.27557 | 0.50188 | 0.10103
596.71857 | 0.5185 | 0.10832
471.96338 | 0.53489 | 0.1154
373.20856 | 0.55288 | 0.12263
295.47278 | 0.57025 | 0.1295
233.87738 | 0.5906 | 0.13662
185.05922 | 0.61189 | 0.14461
146.35823 | 0.63495 | 0.15116
115.77804 | 0.65634 | 0.15872
91.6721 | 0.68069 | 0.16642
72.51701 | 0.70339 | 0.1746
57.36816 | 0.73148 | 0.17891
45.3629 | 0.75521 | 0.18681
35.93134 | 0.78341 | 0.1987
28.40909 | 0.81105 | 0.20702
22.48202 | 0.84511 | 0.22098
17.79613 | 0.88611 | 0.23244
14.06813 | 0.93044 | 0.23103
11.1448 | 0.96951 | 0.24311
8.81772 | 1.0178 | 0.22516
6.97545 | 1.07393 | 0.21936
5.5173 | 1.10199 | 0.21858
4.36941 | 1.12103 | 0.19199
3.45686 | 1.14679 | 0.1532
2.73547 | 1.18739 | 0.11953
2.16054 | 1.22869 | 0.10915
1.70952 | 1.25105 | 0.12101
1.35352 | 1.24276 | 0.13575
1.07079 | 1.21133 | 0.13511
0.84734 | 1.17587 | 0.10453
0.67072 | 1.16068 | 0.05636
0.53067 | 1.18146 | -0.00852
0.41976 | 1.24614 | -0.0501
0.33183 | 1.33502 | -0.0388
0.26261 | 1.40231 | 0.03412
0.20791 | 1.41313 | 0.14897
0.16452 | 1.34324 | 0.26145
0.13007 | 1.21016 | 0.31632
0.10309 | 1.06403 | 0.27639
0.08153 | 0.96942 | 0.14077
0.06443 | 0.9708 | -0.0201
0.05102 | 1.12166 | -0.19262
0.04042 | 1.40502 | -0.24991
0.03192 | 1.72684 | -0.11097
0.02528 | 1.9167 | 0.22507
0.01999 | 1.83933 | 0.58636