## Sheet1
20004.453 | 0.36329 | -0.03958
15829.126 | 0.37065 | -0.02045
12516.703 | 0.37525 | -0.00366
9909.4424 | 0.38088 | 0.01064
7835.48 | 0.38916 | 0.02274
6217.2461 | 0.39875 | 0.03367
4905.291 | 0.40759 | 0.04321
3881.2737 | 0.41729 | 0.05072
3070.9827 | 0.42787 | 0.05862
2430.7778 | 0.43587 | 0.06623
1923.1537 | 0.44819 | 0.0728
1522.4358 | 0.46038 | 0.08098
1203.8446 | 0.47258 | 0.08625
952.86591 | 0.48531 | 0.09418
754.27557 | 0.50181 | 0.10178
596.71857 | 0.51686 | 0.10824
471.96338 | 0.53271 | 0.11424
373.20856 | 0.55083 | 0.12248
295.47278 | 0.56856 | 0.12986
233.87738 | 0.58881 | 0.13702
185.05922 | 0.60958 | 0.14504
146.35823 | 0.63329 | 0.1502
115.77804 | 0.65436 | 0.15725
91.6721 | 0.67929 | 0.16547
72.51701 | 0.70506 | 0.17109
57.36816 | 0.73441 | 0.18062
45.3629 | 0.75934 | 0.18911
35.93134 | 0.7831 | 0.19709
28.40909 | 0.8162 | 0.20412
22.48202 | 0.8486 | 0.21463
17.79613 | 0.88252 | 0.2274
14.06813 | 0.93213 | 0.23973
11.1448 | 0.96812 | 0.2344
8.81772 | 1.02938 | 0.23288
6.97545 | 1.06526 | 0.23373
5.5173 | 1.09059 | 0.20726
4.36941 | 1.13087 | 0.17093
3.45686 | 1.18026 | 0.14985
2.73547 | 1.21235 | 0.15062
2.16054 | 1.21614 | 0.15471
1.70952 | 1.1978 | 0.14323
1.35352 | 1.17886 | 0.10853
1.07079 | 1.17855 | 0.05714
0.84734 | 1.21014 | 0.00846
0.67072 | 1.25897 | -0.01429
0.53067 | 1.32492 | 0.0064
0.41976 | 1.36186 | 0.07311
0.33183 | 1.34362 | 0.15855
0.26261 | 1.2669 | 0.21936
0.20791 | 1.15822 | 0.21873
0.16452 | 1.06493 | 0.14296
0.13007 | 1.04113 | 0.0153
0.10309 | 1.11615 | -0.11438
0.08153 | 1.28678 | -0.18181
0.06443 | 1.4727 | -0.14409
0.05102 | 1.66407 | 0.04422
0.04042 | 1.73438 | 0.35375
0.03192 | 1.60141 | 0.67792
0.02528 | 1.29574 | 0.82976
0.01999 | 1.0051 | 0.69728