## Sheet1
20004.453 | 0.35007 | -0.04443
15829.126 | 0.35653 | -0.02224
12516.703 | 0.36093 | -0.00483
9909.4424 | 0.36781 | 0.00831
7835.48 | 0.37473 | 0.02124
6217.2461 | 0.38305 | 0.03244
4905.291 | 0.39156 | 0.04103
3881.2737 | 0.40212 | 0.04961
3070.9827 | 0.41198 | 0.05569
2430.7778 | 0.42136 | 0.06534
1923.1537 | 0.43181 | 0.07178
1522.4358 | 0.44283 | 0.07861
1203.8446 | 0.45669 | 0.08508
952.86591 | 0.47078 | 0.09211
754.27557 | 0.48468 | 0.09837
596.71857 | 0.4996 | 0.10475
471.96338 | 0.51429 | 0.11025
373.20856 | 0.53204 | 0.11813
295.47278 | 0.54979 | 0.12377
233.87738 | 0.56924 | 0.12917
185.05922 | 0.58963 | 0.13655
146.35823 | 0.61044 | 0.14239
115.77804 | 0.63353 | 0.15006
91.6721 | 0.65596 | 0.15674
72.51701 | 0.68254 | 0.16285
57.36816 | 0.70794 | 0.16957
45.3629 | 0.73783 | 0.17351
35.93134 | 0.76845 | 0.1781
28.40909 | 0.80059 | 0.17847
22.48202 | 0.83255 | 0.17369
17.79613 | 0.86479 | 0.16779
14.06813 | 0.89603 | 0.15646
11.1448 | 0.91853 | 0.14372
8.81772 | 0.94208 | 0.1285
6.97545 | 0.96263 | 0.11879
5.5173 | 0.97193 | 0.10533
4.36941 | 0.98311 | 0.09271
3.45686 | 0.99582 | 0.0801
2.73547 | 1.00776 | 0.07378
2.16054 | 1.01698 | 0.07313
1.70952 | 1.02123 | 0.07355
1.35352 | 1.0205 | 0.07213
1.07079 | 1.02229 | 0.06627
0.84734 | 1.02727 | 0.05819
0.67072 | 1.03686 | 0.05118
0.53067 | 1.05604 | 0.04708
0.41976 | 1.08009 | 0.0564
0.33183 | 1.10041 | 0.08145
0.26261 | 1.10535 | 0.11758
0.20791 | 1.08954 | 0.15168
0.16452 | 1.05693 | 0.16736
0.13007 | 1.02309 | 0.15392
0.10309 | 1.00868 | 0.10926
0.08153 | 1.04284 | 0.04969
0.06443 | 1.12669 | 0.00759
0.05102 | 1.28873 | 0.01526
0.04042 | 1.47281 | 0.13778
0.03192 | 1.59069 | 0.3951
0.02528 | 1.54739 | 0.73203
0.01999 | 1.27865 | 1.03806