## Sheet1
20004.453 | 0.34833 | -0.04694
15829.126 | 0.3539 | -0.02711
12516.703 | 0.35957 | -0.00849
9909.4424 | 0.36618 | 0.00593
7835.48 | 0.37432 | 0.01865
6217.2461 | 0.3821 | 0.02996
4905.291 | 0.3889 | 0.0402
3881.2737 | 0.39686 | 0.04917
3070.9827 | 0.40832 | 0.05541
2430.7778 | 0.41824 | 0.06462
1923.1537 | 0.42967 | 0.07089
1522.4358 | 0.44059 | 0.0772
1203.8446 | 0.45286 | 0.08473
952.86591 | 0.4672 | 0.09292
754.27557 | 0.48155 | 0.09708
596.71857 | 0.49681 | 0.1037
471.96338 | 0.51236 | 0.11235
373.20856 | 0.52979 | 0.1185
295.47278 | 0.54915 | 0.12535
233.87738 | 0.56711 | 0.13077
185.05922 | 0.58752 | 0.13783
146.35823 | 0.60958 | 0.14475
115.77804 | 0.63115 | 0.15189
91.6721 | 0.65473 | 0.15661
72.51701 | 0.68037 | 0.16373
57.36816 | 0.70792 | 0.16957
45.3629 | 0.73711 | 0.1752
35.93134 | 0.76714 | 0.18012
28.40909 | 0.80012 | 0.18159
22.48202 | 0.83455 | 0.17835
17.79613 | 0.86735 | 0.17181
14.06813 | 0.89813 | 0.16245
11.1448 | 0.92333 | 0.14835
8.81772 | 0.94682 | 0.13313
6.97545 | 0.96454 | 0.11733
5.5173 | 0.97966 | 0.10501
4.36941 | 0.9902 | 0.09177
3.45686 | 1.00013 | 0.08149
2.73547 | 1.00869 | 0.07391
2.16054 | 1.01562 | 0.06757
1.70952 | 1.02095 | 0.06187
1.35352 | 1.02642 | 0.05769
1.07079 | 1.03189 | 0.05738
0.84734 | 1.03682 | 0.05589
0.67072 | 1.04194 | 0.05702
0.53067 | 1.04772 | 0.0586
0.41976 | 1.05388 | 0.06282
0.33183 | 1.059 | 0.06845
0.26261 | 1.06497 | 0.07463
0.20791 | 1.07321 | 0.08269
0.16452 | 1.08264 | 0.09412
0.13007 | 1.09258 | 0.10971
0.10309 | 1.10096 | 0.12704
0.08153 | 1.11089 | 0.14504
0.06443 | 1.12478 | 0.16639
0.05102 | 1.14584 | 0.19072
0.04042 | 1.16754 | 0.22239
0.03192 | 1.1919 | 0.25719
0.02528 | 1.22482 | 0.29153
0.01999 | 1.27132 | 0.33456