## Sheet1
20004.453 | 0.35066 | -0.04664
15829.126 | 0.3567 | -0.02718
12516.703 | 0.36241 | -0.01019
9909.4424 | 0.3688 | 0.00493
7835.48 | 0.37494 | 0.01865
6217.2461 | 0.38348 | 0.02993
4905.291 | 0.39199 | 0.03868
3881.2737 | 0.40068 | 0.04837
3070.9827 | 0.40976 | 0.05585
2430.7778 | 0.41944 | 0.06191
1923.1537 | 0.43058 | 0.07075
1522.4358 | 0.44214 | 0.0772
1203.8446 | 0.45371 | 0.08421
952.86591 | 0.46786 | 0.09103
754.27557 | 0.48232 | 0.09805
596.71857 | 0.49713 | 0.10308
471.96338 | 0.51424 | 0.11104
373.20856 | 0.53017 | 0.11705
295.47278 | 0.54879 | 0.12432
233.87738 | 0.56692 | 0.13036
185.05922 | 0.58593 | 0.13703
146.35823 | 0.60851 | 0.14344
115.77804 | 0.63114 | 0.14926
91.6721 | 0.65417 | 0.15564
72.51701 | 0.67985 | 0.16254
57.36816 | 0.70444 | 0.16929
45.3629 | 0.73477 | 0.17369
35.93134 | 0.76519 | 0.1783
28.40909 | 0.79854 | 0.17847
22.48202 | 0.83199 | 0.17661
17.79613 | 0.86366 | 0.16991
14.06813 | 0.89233 | 0.15829
11.1448 | 0.92015 | 0.14543
8.81772 | 0.94185 | 0.1309
6.97545 | 0.96026 | 0.11645
5.5173 | 0.97377 | 0.10233
4.36941 | 0.98587 | 0.09106
3.45686 | 0.99514 | 0.0802
2.73547 | 1.00368 | 0.07196
2.16054 | 1.01074 | 0.06592
1.70952 | 1.0157 | 0.06165
1.35352 | 1.02121 | 0.05758
1.07079 | 1.02693 | 0.05523
0.84734 | 1.03226 | 0.05601
0.67072 | 1.03718 | 0.05714
0.53067 | 1.04185 | 0.05842
0.41976 | 1.04815 | 0.06221
0.33183 | 1.05472 | 0.06748
0.26261 | 1.06066 | 0.07575
0.20791 | 1.06671 | 0.08466
0.16452 | 1.07353 | 0.09474
0.13007 | 1.08352 | 0.10677
0.10309 | 1.09521 | 0.12285
0.08153 | 1.10751 | 0.14279
0.06443 | 1.12202 | 0.16588
0.05102 | 1.14048 | 0.18707
0.04042 | 1.16732 | 0.21793
0.03192 | 1.19828 | 0.26096
0.02528 | 1.22472 | 0.30846
0.01999 | 1.25304 | 0.35357