## Sheet1
20004.453 | 0.35201 | -0.04796
15829.126 | 0.35881 | -0.02637
12516.703 | 0.3635 | -0.00974
9909.4424 | 0.37173 | 0.00646
7835.48 | 0.3771 | 0.01852
6217.2461 | 0.38319 | 0.02937
4905.291 | 0.39138 | 0.03824
3881.2737 | 0.40227 | 0.04862
3070.9827 | 0.41096 | 0.05523
2430.7778 | 0.42061 | 0.06177
1923.1537 | 0.43014 | 0.06964
1522.4358 | 0.44327 | 0.07799
1203.8446 | 0.45463 | 0.08409
952.86591 | 0.46805 | 0.08967
754.27557 | 0.48271 | 0.09661
596.71857 | 0.49738 | 0.1048
471.96338 | 0.51335 | 0.10978
373.20856 | 0.53147 | 0.11583
295.47278 | 0.54992 | 0.12207
233.87738 | 0.56721 | 0.12983
185.05922 | 0.58837 | 0.13389
146.35823 | 0.60914 | 0.14313
115.77804 | 0.63187 | 0.14877
91.6721 | 0.6562 | 0.15574
72.51701 | 0.67812 | 0.16271
57.36816 | 0.70711 | 0.16766
45.3629 | 0.73387 | 0.17333
35.93134 | 0.76477 | 0.1787
28.40909 | 0.79843 | 0.17792
22.48202 | 0.8309 | 0.17595
17.79613 | 0.86308 | 0.16949
14.06813 | 0.8941 | 0.15844
11.1448 | 0.91995 | 0.14518
8.81772 | 0.94075 | 0.13109
6.97545 | 0.96133 | 0.11653
5.5173 | 0.97251 | 0.10204
4.36941 | 0.98466 | 0.08978
3.45686 | 0.99417 | 0.07961
2.73547 | 1.00188 | 0.07111
2.16054 | 1.00944 | 0.06593
1.70952 | 1.01526 | 0.06064
1.35352 | 1.01997 | 0.05746
1.07079 | 1.02574 | 0.05527
0.84734 | 1.03124 | 0.05607
0.67072 | 1.03572 | 0.0567
0.53067 | 1.03977 | 0.05889
0.41976 | 1.04561 | 0.06185
0.33183 | 1.0528 | 0.06698
0.26261 | 1.05879 | 0.07453
0.20791 | 1.06534 | 0.0833
0.16452 | 1.07331 | 0.09269
0.13007 | 1.08441 | 0.1058
0.10309 | 1.09678 | 0.12351
0.08153 | 1.10798 | 0.14605
0.06443 | 1.12027 | 0.1709
0.05102 | 1.13446 | 0.19253
0.04042 | 1.15809 | 0.2206
0.03192 | 1.18701 | 0.25656
0.02528 | 1.21558 | 0.29652
0.01999 | 1.25224 | 0.33555